## Sheet1
Method
Application: Quick Scan
Location: Built-in
Originator: Biochrom
Created: 21/02/2011
Settings
Low Wavelength |  |  | 250 nm
High Wavelength |  |  | 700 nm
Interval |  |  | 0.5 nm
Speed |  |  | Medium
Mode |  |  | Absorbance
Bandwidth |  |  | 3 nm
Monitor |  |  | False
Monitor Interval |  |  | 0 s
Overlays |  |  | 10
Show References |  |  | False
Check Reference |  |  | False
Path Length |  |  | 10 mm
Normalise Absorbance |  |  | False
Auto Path Length |  |  | False
Background Correction |  |  | True
Background Wavelength |  |  | 320 nm
Results
Date and Time | 17/09/2021 14:09:15
Operator | APTBIO-LASER
Location
Data Validity | Verified
Optical Bench | Libra S22
Optical Bench SN | 132978
Firmware Version | V2.6 Apr 12 2016
Last Calibration | 17/09/2021 13:37:21
Last Baseline | 08/06/2017 11:09:57
Wavelength (nm) |  | Blank00002 |  | Sample00003 | Sample00004
250 |  | 0.09 |  | 0.196 | 0.286
250.5 |  | 0.086 |  | 0.197 | 0.29
251 |  | 0.086 |  | 0.197 | 0.288
251.5 |  | 0.085 |  | 0.195 | 0.286
252 |  | 0.087 |  | 0.192 | 0.289
252.5 |  | 0.09 |  | 0.191 | 0.284
253 |  | 0.091 |  | 0.189 | 0.283
253.5 |  | 0.088 |  | 0.19 | 0.286
254 |  | 0.086 |  | 0.193 | 0.285
254.5 |  | 0.087 |  | 0.191 | 0.281
255 |  | 0.085 |  | 0.19 | 0.282
255.5 |  | 0.086 |  | 0.188 | 0.279
256 |  | 0.086 |  | 0.189 | 0.276
256.5 |  | 0.087 |  | 0.185 | 0.278
257 |  | 0.088 |  | 0.186 | 0.278
257.5 |  | 0.085 |  | 0.185 | 0.275
258 |  | 0.083 |  | 0.186 | 0.276
258.5 |  | 0.086 |  | 0.18 | 0.274
259 |  | 0.083 |  | 0.182 | 0.271
259.5 |  | 0.082 |  | 0.184 | 0.274
260 |  | 0.087 |  | 0.184 | 0.27
260.5 |  | 0.085 |  | 0.182 | 0.27
261 |  | 0.084 |  | 0.183 | 0.269
261.5 |  | 0.085 |  | 0.183 | 0.267
262 |  | 0.081 |  | 0.181 | 0.271
262.5 |  | 0.082 |  | 0.181 | 0.268
263 |  | 0.08 |  | 0.182 | 0.268
263.5 |  | 0.082 |  | 0.179 | 0.266
264 |  | 0.085 |  | 0.176 | 0.263
264.5 |  | 0.083 |  | 0.178 | 0.264
265 |  | 0.081 |  | 0.178 | 0.264
265.5 |  | 0.085 |  | 0.173 | 0.257
266 |  | 0.085 |  | 0.176 | 0.26
266.5 |  | 0.081 |  | 0.179 | 0.258
267 |  | 0.08 |  | 0.175 | 0.261
267.5 |  | 0.081 |  | 0.174 | 0.258
268 |  | 0.082 |  | 0.172 | 0.253
268.5 |  | 0.084 |  | 0.167 | 0.254
269 |  | 0.081 |  | 0.173 | 0.255
269.5 |  | 0.085 |  | 0.17 | 0.249
270 |  | 0.082 |  | 0.168 | 0.251
270.5 |  | 0.08 |  | 0.166 | 0.248
271 |  | 0.08 |  | 0.168 | 0.251
271.5 |  | 0.083 |  | 0.166 | 0.245
272 |  | 0.083 |  | 0.165 | 0.244
272.5 |  | 0.08 |  | 0.167 | 0.246
273 |  | 0.076 |  | 0.164 | 0.243
273.5 |  | 0.075 |  | 0.168 | 0.244
274 |  | 0.077 |  | 0.163 | 0.244
274.5 |  | 0.075 |  | 0.166 | 0.242
275 |  | 0.076 |  | 0.161 | 0.243
275.5 |  | 0.073 |  | 0.162 | 0.242
276 |  | 0.079 |  | 0.161 | 0.238
276.5 |  | 0.08 |  | 0.157 | 0.236
277 |  | 0.075 |  | 0.159 | 0.237
277.5 |  | 0.081 |  | 0.153 | 0.227
278 |  | 0.073 |  | 0.16 | 0.237
278.5 |  | 0.074 |  | 0.157 | 0.231
279 |  | 0.08 |  | 0.152 | 0.223
279.5 |  | 0.08 |  | 0.152 | 0.222
280 |  | 0.079 |  | 0.149 | 0.221
280.5 |  | 0.074 |  | 0.155 | 0.226
281 |  | 0.075 |  | 0.15 | 0.229
281.5 |  | 0.076 |  | 0.149 | 0.218
282 |  | 0.077 |  | 0.146 | 0.217
282.5 |  | 0.08 |  | 0.14 | 0.211
283 |  | 0.075 |  | 0.145 | 0.214
283.5 |  | 0.075 |  | 0.141 | 0.214
284 |  | 0.075 |  | 0.144 | 0.204
284.5 |  | 0.074 |  | 0.134 | 0.213
285 |  | 0.076 |  | 0.139 | 0.208
285.5 |  | 0.076 |  | 0.138 | 0.201
286 |  | 0.072 |  | 0.135 | 0.205
286.5 |  | 0.073 |  | 0.141 | 0.207
287 |  | 0.074 |  | 0.133 | 0.202
287.5 |  | 0.078 |  | 0.128 | 0.193
288 |  | 0.069 |  | 0.135 | 0.2
288.5 |  | 0.07 |  | 0.13 | 0.196
289 |  | 0.073 |  | 0.125 | 0.193
289.5 |  | 0.069 |  | 0.127 | 0.191
290 |  | 0.072 |  | 0.127 | 0.19
290.5 |  | 0.073 |  | 0.125 | 0.188
291 |  | 0.071 |  | 0.125 | 0.183
291.5 |  | 0.073 |  | 0.121 | 0.181
292 |  | 0.067 |  | 0.127 | 0.189
292.5 |  | 0.074 |  | 0.12 | 0.177
293 |  | 0.069 |  | 0.118 | 0.175
293.5 |  | 0.073 |  | 0.12 | 0.17
294 |  | 0.069 |  | 0.119 | 0.174
294.5 |  | 0.072 |  | 0.109 | 0.171
295 |  | 0.073 |  | 0.11 | 0.164
295.5 |  | 0.072 |  | 0.111 | 0.165
296 |  | 0.064 |  | 0.113 | 0.166
296.5 |  | 0.063 |  | 0.114 | 0.162
297 |  | 0.071 |  | 0.101 | 0.156
297.5 |  | 0.066 |  | 0.106 | 0.157
298 |  | 0.067 |  | 0.105 | 0.149
298.5 |  | 0.063 |  | 0.105 | 0.158
299 |  | 0.066 |  | 0.104 | 0.147
299.5 |  | 0.058 |  | 0.112 | 0.153
300 |  | 0.065 |  | 0.096 | 0.141
300.5 |  | 0.067 |  | 0.092 | 0.146
301 |  | 0.067 |  | 0.089 | 0.135
301.5 |  | 0.064 |  | 0.095 | 0.14
302 |  | 0.065 |  | 0.09 | 0.137
302.5 |  | 0.063 |  | 0.091 | 0.13
303 |  | 0.064 |  | 0.084 | 0.126
303.5 |  | 0.06 |  | 0.087 | 0.129
304 |  | 0.063 |  | 0.086 | 0.123
304.5 |  | 0.062 |  | 0.083 | 0.118
305 |  | 0.059 |  | 0.08 | 0.124
305.5 |  | 0.064 |  | 0.077 | 0.111
306 |  | 0.058 |  | 0.083 | 0.119
306.5 |  | 0.066 |  | 0.076 | 0.105
307 |  | 0.064 |  | 0.072 | 0.105
307.5 |  | 0.06 |  | 0.076 | 0.104
308 |  | 0.061 |  | 0.068 | 0.107
308.5 |  | 0.058 |  | 0.075 | 0.103
309 |  | 0.061 |  | 0.071 | 0.101
309.5 |  | 0.062 |  | 0.065 | 0.095
310 |  | 0.057 |  | 0.065 | 0.097
310.5 |  | 0.056 |  | 0.071 | 0.1
311 |  | 0.056 |  | 0.066 | 0.095
311.5 |  | 0.063 |  | 0.058 | 0.085
312 |  | 0.058 |  | 0.064 | 0.09
312.5 |  | 0.06 |  | 0.058 | 0.084
313 |  | 0.06 |  | 0.058 | 0.086
313.5 |  | 0.058 |  | 0.061 | 0.088
314 |  | 0.06 |  | 0.061 | 0.084
314.5 |  | 0.063 |  | 0.056 | 0.082
315 |  | 0.059 |  | 0.056 | 0.084
315.5 |  | 0.059 |  | 0.059 | 0.082
316 |  | 0.056 |  | 0.06 | 0.081
316.5 |  | 0.053 |  | 0.057 | 0.083
317 |  | 0.053 |  | 0.061 | 0.08
317.5 |  | 0.056 |  | 0.059 | 0.081
318 |  | 0.06 |  | 0.056 | 0.077
318.5 |  | 0.058 |  | 0.056 | 0.078
319 |  | 0.059 |  | 0.053 | 0.077
319.5 |  | 0.059 |  | 0.052 | 0.077
320 |  | 0.059 |  | 0.053 | 0.074
320.5 |  | 0.055 |  | 0.053 | 0.078
321 |  | 0.056 |  | 0.056 | 0.081
321.5 |  | 0.056 |  | 0.054 | 0.076
322 |  | 0.06 |  | 0.056 | 0.075
322.5 |  | 0.059 |  | 0.056 | 0.077
323 |  | 0.058 |  | 0.056 | 0.078
323.5 |  | 0.056 |  | 0.06 | 0.08
324 |  | 0.058 |  | 0.059 | 0.082
324.5 |  | 0.06 |  | 0.055 | 0.079
325 |  | 0.059 |  | 0.058 | 0.082
325.5 |  | 0.054 |  | 0.061 | 0.085
326 |  | 0.052 |  | 0.064 | 0.091
326.5 |  | 0.058 |  | 0.061 | 0.086
327 |  | 0.059 |  | 0.061 | 0.088
327.5 |  | 0.058 |  | 0.062 | 0.088
328 |  | 0.057 |  | 0.067 | 0.092
328.5 |  | 0.055 |  | 0.067 | 0.096
329 |  | 0.057 |  | 0.067 | 0.093
329.5 |  | 0.059 |  | 0.068 | 0.094
330 |  | 0.059 |  | 0.069 | 0.1
330.5 |  | 0.059 |  | 0.072 | 0.104
331 |  | 0.059 |  | 0.078 | 0.102
331.5 |  | 0.059 |  | 0.077 | 0.108
332 |  | 0.059 |  | 0.082 | 0.112
332.5 |  | 0.057 |  | 0.083 | 0.118
333 |  | 0.06 |  | 0.085 | 0.119
333.5 |  | 0.056 |  | 0.091 | 0.126
334 |  | 0.058 |  | 0.091 | 0.126
334.5 |  | 0.058 |  | 0.094 | 0.129
335 |  | 0.057 |  | 0.097 | 0.135
335.5 |  | 0.058 |  | 0.099 | 0.139
336 |  | 0.059 |  | 0.101 | 0.144
336.5 |  | 0.059 |  | 0.105 | 0.147
337 |  | 0.058 |  | 0.109 | 0.153
337.5 |  | 0.057 |  | 0.114 | 0.159
338 |  | 0.059 |  | 0.117 | 0.161
338.5 |  | 0.06 |  | 0.117 | 0.166
339 |  | 0.061 |  | 0.121 | 0.171
339.5 |  | 0.059 |  | 0.123 | 0.177
340 |  | 0.059 |  | 0.129 | 0.182
340.5 |  | 0.061 |  | 0.129 | 0.187
341 |  | 0.06 |  | 0.133 | 0.191
341.5 |  | 0.061 |  | 0.14 | 0.196
342 |  | 0.062 |  | 0.143 | 0.202
342.5 |  | 0.063 |  | 0.145 | 0.205
343 |  | 0.063 |  | 0.151 | 0.214
343.5 |  | 0.066 |  | 0.15 | 0.216
344 |  | 0.064 |  | 0.155 | 0.223
344.5 |  | 0.062 |  | 0.161 | 0.229
345 |  | 0.062 |  | 0.166 | 0.236
345.5 |  | 0.063 |  | 0.167 | 0.239
346 |  | 0.062 |  | 0.171 | 0.247
346.5 |  | 0.063 |  | 0.174 | 0.248
347 |  | 0.061 |  | 0.179 | 0.256
347.5 |  | 0.063 |  | 0.181 | 0.258
348 |  | 0.062 |  | 0.186 | 0.266
348.5 |  | 0.063 |  | 0.189 | 0.272
349 |  | 0.063 |  | 0.194 | 0.277
349.5 |  | 0.064 |  | 0.194 | 0.28
350 |  | 0.066 |  | 0.199 | 0.285
350.5 |  | 0.065 |  | 0.202 | 0.291
351 |  | 0.066 |  | 0.204 | 0.296
351.5 |  | 0.065 |  | 0.208 | 0.301
352 |  | 0.066 |  | 0.211 | 0.306
352.5 |  | 0.064 |  | 0.216 | 0.313
353 |  | 0.066 |  | 0.22 | 0.318
353.5 |  | 0.068 |  | 0.222 | 0.322
354 |  | 0.07 |  | 0.224 | 0.326
354.5 |  | 0.067 |  | 0.231 | 0.335
355 |  | 0.068 |  | 0.231 | 0.337
355.5 |  | 0.068 |  | 0.235 | 0.344
356 |  | 0.067 |  | 0.24 | 0.35
356.5 |  | 0.067 |  | 0.242 | 0.356
357 |  | 0.068 |  | 0.246 | 0.359
357.5 |  | 0.067 |  | 0.251 | 0.367
358 |  | 0.069 |  | 0.25 | 0.367
358.5 |  | 0.067 |  | 0.257 | 0.375
359 |  | 0.066 |  | 0.261 | 0.381
359.5 |  | 0.068 |  | 0.262 | 0.385
360 |  | 0.068 |  | 0.265 | 0.39
360.5 |  | 0.068 |  | 0.269 | 0.395
361 |  | 0.07 |  | 0.271 | 0.399
361.5 |  | 0.07 |  | 0.273 | 0.404
362 |  | 0.069 |  | 0.277 | 0.409
362.5 |  | 0.067 |  | 0.28 | 0.414
363 |  | 0.067 |  | 0.282 | 0.419
363.5 |  | 0.066 |  | 0.286 | 0.424
364 |  | 0.066 |  | 0.29 | 0.431
364.5 |  | 0.067 |  | 0.293 | 0.435
365 |  | 0.069 |  | 0.296 | 0.44
365.5 |  | 0.069 |  | 0.299 | 0.445
366 |  | 0.069 |  | 0.303 | 0.451
366.5 |  | 0.071 |  | 0.304 | 0.455
367 |  | 0.07 |  | 0.309 | 0.461
367.5 |  | 0.07 |  | 0.312 | 0.466
368 |  | 0.069 |  | 0.316 | 0.472
368.5 |  | 0.07 |  | 0.318 | 0.477
369 |  | 0.071 |  | 0.321 | 0.481
369.5 |  | 0.071 |  | 0.323 | 0.486
370 |  | 0.072 |  | 0.326 | 0.492
370.5 |  | 0.072 |  | 0.33 | 0.498
371 |  | 0.072 |  | 0.333 | 0.502
371.5 |  | 0.072 |  | 0.336 | 0.509
372 |  | 0.072 |  | 0.34 | 0.515
372.5 |  | 0.072 |  | 0.342 | 0.519
373 |  | 0.072 |  | 0.346 | 0.525
373.5 |  | 0.073 |  | 0.349 | 0.531
374 |  | 0.073 |  | 0.353 | 0.537
374.5 |  | 0.073 |  | 0.355 | 0.541
375 |  | 0.075 |  | 0.359 | 0.548
375.5 |  | 0.075 |  | 0.362 | 0.554
376 |  | 0.076 |  | 0.366 | 0.561
376.5 |  | 0.076 |  | 0.369 | 0.566
377 |  | 0.076 |  | 0.372 | 0.572
377.5 |  | 0.075 |  | 0.375 | 0.577
378 |  | 0.075 |  | 0.378 | 0.584
378.5 |  | 0.075 |  | 0.381 | 0.588
379 |  | 0.074 |  | 0.385 | 0.595
379.5 |  | 0.075 |  | 0.388 | 0.601
380 |  | 0.076 |  | 0.391 | 0.607
380.5 |  | 0.076 |  | 0.394 | 0.612
381 |  | 0.077 |  | 0.398 | 0.617
381.5 |  | 0.077 |  | 0.401 | 0.625
382 |  | 0.077 |  | 0.404 | 0.632
382.5 |  | 0.077 |  | 0.407 | 0.638
383 |  | 0.077 |  | 0.412 | 0.645
383.5 |  | 0.078 |  | 0.414 | 0.651
384 |  | 0.078 |  | 0.418 | 0.658
384.5 |  | 0.078 |  | 0.42 | 0.662
385 |  | 0.078 |  | 0.425 | 0.671
385.5 |  | 0.079 |  | 0.427 | 0.675
386 |  | 0.079 |  | 0.43 | 0.684
386.5 |  | 0.079 |  | 0.433 | 0.688
387 |  | 0.079 |  | 0.436 | 0.696
387.5 |  | 0.079 |  | 0.44 | 0.703
388 |  | 0.079 |  | 0.442 | 0.709
388.5 |  | 0.079 |  | 0.445 | 0.715
389 |  | 0.08 |  | 0.448 | 0.72
389.5 |  | 0.08 |  | 0.451 | 0.728
390 |  | 0.081 |  | 0.454 | 0.734
390.5 |  | 0.081 |  | 0.457 | 0.74
391 |  | 0.082 |  | 0.461 | 0.747
391.5 |  | 0.081 |  | 0.463 | 0.752
392 |  | 0.081 |  | 0.466 | 0.759
392.5 |  | 0.081 |  | 0.467 | 0.764
393 |  | 0.081 |  | 0.471 | 0.771
393.5 |  | 0.081 |  | 0.474 | 0.777
394 |  | 0.082 |  | 0.474 | 0.781
394.5 |  | 0.082 |  | 0.477 | 0.787
395 |  | 0.082 |  | 0.479 | 0.792
395.5 |  | 0.082 |  | 0.482 | 0.797
396 |  | 0.081 |  | 0.484 | 0.803
396.5 |  | 0.082 |  | 0.487 | 0.807
397 |  | 0.082 |  | 0.489 | 0.813
397.5 |  | 0.083 |  | 0.49 | 0.818
398 |  | 0.083 |  | 0.492 | 0.823
398.5 |  | 0.083 |  | 0.494 | 0.826
399 |  | 0.083 |  | 0.495 | 0.832
399.5 |  | 0.083 |  | 0.497 | 0.836
400 |  | 0.084 |  | 0.497 | 0.838
400.5 |  | 0.084 |  | 0.499 | 0.841
401 |  | 0.083 |  | 0.5 | 0.845
401.5 |  | 0.084 |  | 0.501 | 0.848
402 |  | 0.083 |  | 0.502 | 0.851
402.5 |  | 0.085 |  | 0.502 | 0.852
403 |  | 0.084 |  | 0.503 | 0.854
403.5 |  | 0.085 |  | 0.502 | 0.856
404 |  | 0.084 |  | 0.504 | 0.859
404.5 |  | 0.084 |  | 0.504 | 0.859
405 |  | 0.084 |  | 0.503 | 0.86
405.5 |  | 0.084 |  | 0.503 | 0.859
406 |  | 0.084 |  | 0.503 | 0.86
406.5 |  | 0.084 |  | 0.502 | 0.859
407 |  | 0.084 |  | 0.501 | 0.859
407.5 |  | 0.084 |  | 0.501 | 0.858
408 |  | 0.085 |  | 0.499 | 0.856
408.5 |  | 0.084 |  | 0.499 | 0.855
409 |  | 0.084 |  | 0.498 | 0.853
409.5 |  | 0.085 |  | 0.496 | 0.85
410 |  | 0.085 |  | 0.493 | 0.846
410.5 |  | 0.085 |  | 0.491 | 0.844
411 |  | 0.085 |  | 0.491 | 0.841
411.5 |  | 0.084 |  | 0.488 | 0.838
412 |  | 0.084 |  | 0.486 | 0.833
412.5 |  | 0.085 |  | 0.484 | 0.829
413 |  | 0.086 |  | 0.48 | 0.823
413.5 |  | 0.085 |  | 0.479 | 0.82
414 |  | 0.085 |  | 0.476 | 0.814
414.5 |  | 0.084 |  | 0.474 | 0.81
415 |  | 0.084 |  | 0.47 | 0.803
415.5 |  | 0.085 |  | 0.467 | 0.797
416 |  | 0.084 |  | 0.464 | 0.791
416.5 |  | 0.084 |  | 0.461 | 0.785
417 |  | 0.083 |  | 0.457 | 0.778
417.5 |  | 0.084 |  | 0.455 | 0.773
418 |  | 0.083 |  | 0.45 | 0.764
418.5 |  | 0.082 |  | 0.448 | 0.759
419 |  | 0.084 |  | 0.443 | 0.75
419.5 |  | 0.082 |  | 0.441 | 0.744
420 |  | 0.083 |  | 0.435 | 0.735
420.5 |  | 0.083 |  | 0.432 | 0.728
421 |  | 0.082 |  | 0.428 | 0.721
421.5 |  | 0.082 |  | 0.424 | 0.713
422 |  | 0.082 |  | 0.421 | 0.707
422.5 |  | 0.082 |  | 0.417 | 0.698
423 |  | 0.081 |  | 0.412 | 0.689
423.5 |  | 0.082 |  | 0.408 | 0.681
424 |  | 0.082 |  | 0.403 | 0.672
424.5 |  | 0.08 |  | 0.4 | 0.666
425 |  | 0.08 |  | 0.395 | 0.657
425.5 |  | 0.081 |  | 0.392 | 0.65
426 |  | 0.081 |  | 0.387 | 0.642
426.5 |  | 0.079 |  | 0.383 | 0.635
427 |  | 0.08 |  | 0.379 | 0.626
427.5 |  | 0.081 |  | 0.374 | 0.617
428 |  | 0.08 |  | 0.37 | 0.609
428.5 |  | 0.08 |  | 0.366 | 0.602
429 |  | 0.079 |  | 0.362 | 0.593
429.5 |  | 0.079 |  | 0.358 | 0.585
430 |  | 0.079 |  | 0.354 | 0.578
430.5 |  | 0.079 |  | 0.349 | 0.57
431 |  | 0.079 |  | 0.344 | 0.561
431.5 |  | 0.08 |  | 0.34 | 0.553
432 |  | 0.079 |  | 0.336 | 0.547
432.5 |  | 0.079 |  | 0.332 | 0.539
433 |  | 0.078 |  | 0.328 | 0.532
433.5 |  | 0.079 |  | 0.323 | 0.523
434 |  | 0.078 |  | 0.32 | 0.517
434.5 |  | 0.077 |  | 0.317 | 0.512
435 |  | 0.077 |  | 0.313 | 0.503
435.5 |  | 0.077 |  | 0.308 | 0.496
436 |  | 0.077 |  | 0.305 | 0.489
436.5 |  | 0.077 |  | 0.301 | 0.482
437 |  | 0.077 |  | 0.297 | 0.475
437.5 |  | 0.077 |  | 0.294 | 0.47
438 |  | 0.076 |  | 0.29 | 0.462
438.5 |  | 0.077 |  | 0.286 | 0.456
439 |  | 0.077 |  | 0.283 | 0.449
439.5 |  | 0.076 |  | 0.279 | 0.443
440 |  | 0.076 |  | 0.275 | 0.436
440.5 |  | 0.076 |  | 0.271 | 0.429
441 |  | 0.077 |  | 0.266 | 0.422
441.5 |  | 0.076 |  | 0.264 | 0.419
442 |  | 0.076 |  | 0.262 | 0.415
442.5 |  | 0.077 |  | 0.258 | 0.408
443 |  | 0.074 |  | 0.256 | 0.404
443.5 |  | 0.075 |  | 0.252 | 0.397
444 |  | 0.075 |  | 0.249 | 0.391
444.5 |  | 0.075 |  | 0.246 | 0.386
445 |  | 0.074 |  | 0.243 | 0.381
445.5 |  | 0.074 |  | 0.241 | 0.377
446 |  | 0.074 |  | 0.238 | 0.372
446.5 |  | 0.074 |  | 0.236 | 0.367
447 |  | 0.073 |  | 0.234 | 0.363
447.5 |  | 0.075 |  | 0.228 | 0.357
448 |  | 0.073 |  | 0.227 | 0.354
448.5 |  | 0.073 |  | 0.225 | 0.35
449 |  | 0.073 |  | 0.222 | 0.344
449.5 |  | 0.072 |  | 0.221 | 0.341
450 |  | 0.073 |  | 0.216 | 0.335
450.5 |  | 0.072 |  | 0.215 | 0.332
451 |  | 0.072 |  | 0.214 | 0.329
451.5 |  | 0.072 |  | 0.211 | 0.324
452 |  | 0.072 |  | 0.209 | 0.32
452.5 |  | 0.072 |  | 0.206 | 0.317
453 |  | 0.073 |  | 0.203 | 0.312
453.5 |  | 0.072 |  | 0.201 | 0.308
454 |  | 0.072 |  | 0.199 | 0.305
454.5 |  | 0.072 |  | 0.198 | 0.302
455 |  | 0.072 |  | 0.195 | 0.299
455.5 |  | 0.071 |  | 0.194 | 0.297
456 |  | 0.07 |  | 0.191 | 0.291
456.5 |  | 0.071 |  | 0.189 | 0.288
457 |  | 0.071 |  | 0.187 | 0.285
457.5 |  | 0.07 |  | 0.186 | 0.282
458 |  | 0.07 |  | 0.184 | 0.279
458.5 |  | 0.07 |  | 0.182 | 0.275
459 |  | 0.07 |  | 0.18 | 0.273
459.5 |  | 0.07 |  | 0.179 | 0.27
460 |  | 0.07 |  | 0.176 | 0.267
460.5 |  | 0.07 |  | 0.176 | 0.264
461 |  | 0.069 |  | 0.174 | 0.264
461.5 |  | 0.07 |  | 0.173 | 0.26
462 |  | 0.069 |  | 0.172 | 0.257
462.5 |  | 0.069 |  | 0.169 | 0.254
463 |  | 0.068 |  | 0.17 | 0.253
463.5 |  | 0.068 |  | 0.168 | 0.249
464 |  | 0.067 |  | 0.166 | 0.247
464.5 |  | 0.068 |  | 0.164 | 0.245
465 |  | 0.069 |  | 0.163 | 0.24
465.5 |  | 0.068 |  | 0.162 | 0.239
466 |  | 0.069 |  | 0.16 | 0.238
466.5 |  | 0.068 |  | 0.159 | 0.236
467 |  | 0.068 |  | 0.159 | 0.234
467.5 |  | 0.068 |  | 0.157 | 0.232
468 |  | 0.067 |  | 0.156 | 0.229
468.5 |  | 0.068 |  | 0.153 | 0.227
469 |  | 0.067 |  | 0.154 | 0.225
469.5 |  | 0.067 |  | 0.152 | 0.222
470 |  | 0.066 |  | 0.151 | 0.222
470.5 |  | 0.067 |  | 0.15 | 0.22
471 |  | 0.066 |  | 0.15 | 0.218
471.5 |  | 0.068 |  | 0.147 | 0.215
472 |  | 0.066 |  | 0.148 | 0.215
472.5 |  | 0.067 |  | 0.146 | 0.212
473 |  | 0.066 |  | 0.145 | 0.212
473.5 |  | 0.066 |  | 0.144 | 0.21
474 |  | 0.066 |  | 0.142 | 0.207
474.5 |  | 0.066 |  | 0.141 | 0.205
475 |  | 0.066 |  | 0.141 | 0.204
475.5 |  | 0.066 |  | 0.141 | 0.203
476 |  | 0.066 |  | 0.14 | 0.202
476.5 |  | 0.067 |  | 0.138 | 0.199
477 |  | 0.066 |  | 0.137 | 0.198
477.5 |  | 0.066 |  | 0.137 | 0.197
478 |  | 0.064 |  | 0.137 | 0.196
478.5 |  | 0.065 |  | 0.136 | 0.194
479 |  | 0.064 |  | 0.136 | 0.194
479.5 |  | 0.064 |  | 0.136 | 0.193
480 |  | 0.065 |  | 0.133 | 0.191
480.5 |  | 0.064 |  | 0.132 | 0.19
481 |  | 0.065 |  | 0.132 | 0.188
481.5 |  | 0.063 |  | 0.134 | 0.189
482 |  | 0.063 |  | 0.131 | 0.186
482.5 |  | 0.063 |  | 0.13 | 0.185
483 |  | 0.062 |  | 0.13 | 0.183
483.5 |  | 0.062 |  | 0.13 | 0.182
484 |  | 0.063 |  | 0.128 | 0.182
484.5 |  | 0.063 |  | 0.13 | 0.182
485 |  | 0.064 |  | 0.128 | 0.181
485.5 |  | 0.065 |  | 0.126 | 0.178
486 |  | 0.065 |  | 0.125 | 0.179
486.5 |  | 0.063 |  | 0.127 | 0.178
487 |  | 0.064 |  | 0.126 | 0.176
487.5 |  | 0.064 |  | 0.125 | 0.175
488 |  | 0.063 |  | 0.125 | 0.174
488.5 |  | 0.065 |  | 0.123 | 0.173
489 |  | 0.064 |  | 0.125 | 0.172
489.5 |  | 0.062 |  | 0.124 | 0.172
490 |  | 0.064 |  | 0.124 | 0.172
490.5 |  | 0.062 |  | 0.125 | 0.173
491 |  | 0.061 |  | 0.125 | 0.171
491.5 |  | 0.062 |  | 0.123 | 0.17
492 |  | 0.061 |  | 0.124 | 0.169
492.5 |  | 0.062 |  | 0.121 | 0.167
493 |  | 0.061 |  | 0.122 | 0.169
493.5 |  | 0.061 |  | 0.122 | 0.166
494 |  | 0.063 |  | 0.12 | 0.166
494.5 |  | 0.062 |  | 0.122 | 0.166
495 |  | 0.061 |  | 0.122 | 0.166
495.5 |  | 0.061 |  | 0.121 | 0.164
496 |  | 0.061 |  | 0.121 | 0.164
496.5 |  | 0.061 |  | 0.12 | 0.163
497 |  | 0.061 |  | 0.12 | 0.163
497.5 |  | 0.06 |  | 0.119 | 0.162
498 |  | 0.061 |  | 0.119 | 0.161
498.5 |  | 0.061 |  | 0.119 | 0.161
499 |  | 0.061 |  | 0.118 | 0.159
499.5 |  | 0.06 |  | 0.118 | 0.16
500 |  | 0.061 |  | 0.118 | 0.16
500.5 |  | 0.06 |  | 0.118 | 0.161
501 |  | 0.06 |  | 0.116 | 0.16
501.5 |  | 0.06 |  | 0.117 | 0.158
502 |  | 0.06 |  | 0.116 | 0.158
502.5 |  | 0.059 |  | 0.118 | 0.158
503 |  | 0.06 |  | 0.116 | 0.156
503.5 |  | 0.059 |  | 0.117 | 0.157
504 |  | 0.058 |  | 0.117 | 0.156
504.5 |  | 0.057 |  | 0.117 | 0.156
505 |  | 0.057 |  | 0.116 | 0.156
505.5 |  | 0.056 |  | 0.117 | 0.155
506 |  | 0.058 |  | 0.115 | 0.153
506.5 |  | 0.057 |  | 0.115 | 0.154
507 |  | 0.057 |  | 0.115 | 0.154
507.5 |  | 0.057 |  | 0.115 | 0.153
508 |  | 0.057 |  | 0.115 | 0.152
508.5 |  | 0.057 |  | 0.113 | 0.151
509 |  | 0.055 |  | 0.114 | 0.152
509.5 |  | 0.056 |  | 0.115 | 0.152
510 |  | 0.056 |  | 0.115 | 0.151
510.5 |  | 0.056 |  | 0.115 | 0.151
511 |  | 0.056 |  | 0.114 | 0.15
511.5 |  | 0.056 |  | 0.113 | 0.15
512 |  | 0.057 |  | 0.112 | 0.149
512.5 |  | 0.056 |  | 0.113 | 0.15
513 |  | 0.057 |  | 0.112 | 0.149
513.5 |  | 0.055 |  | 0.114 | 0.15
514 |  | 0.055 |  | 0.114 | 0.149
514.5 |  | 0.056 |  | 0.113 | 0.149
515 |  | 0.055 |  | 0.114 | 0.149
515.5 |  | 0.055 |  | 0.113 | 0.148
516 |  | 0.056 |  | 0.112 | 0.148
516.5 |  | 0.056 |  | 0.112 | 0.147
517 |  | 0.055 |  | 0.113 | 0.148
517.5 |  | 0.055 |  | 0.113 | 0.147
518 |  | 0.054 |  | 0.113 | 0.147
518.5 |  | 0.055 |  | 0.113 | 0.146
519 |  | 0.055 |  | 0.113 | 0.146
519.5 |  | 0.055 |  | 0.111 | 0.146
520 |  | 0.054 |  | 0.113 | 0.147
520.5 |  | 0.055 |  | 0.111 | 0.146
521 |  | 0.055 |  | 0.112 | 0.146
521.5 |  | 0.055 |  | 0.111 | 0.145
522 |  | 0.054 |  | 0.112 | 0.147
522.5 |  | 0.054 |  | 0.111 | 0.144
523 |  | 0.053 |  | 0.112 | 0.146
523.5 |  | 0.053 |  | 0.112 | 0.146
524 |  | 0.053 |  | 0.111 | 0.144
524.5 |  | 0.053 |  | 0.112 | 0.145
525 |  | 0.053 |  | 0.111 | 0.144
525.5 |  | 0.053 |  | 0.111 | 0.143
526 |  | 0.053 |  | 0.111 | 0.144
526.5 |  | 0.053 |  | 0.112 | 0.144
527 |  | 0.053 |  | 0.112 | 0.144
527.5 |  | 0.054 |  | 0.111 | 0.143
528 |  | 0.051 |  | 0.112 | 0.145
528.5 |  | 0.053 |  | 0.111 | 0.143
529 |  | 0.053 |  | 0.11 | 0.142
529.5 |  | 0.054 |  | 0.11 | 0.142
530 |  | 0.053 |  | 0.111 | 0.143
530.5 |  | 0.053 |  | 0.11 | 0.142
531 |  | 0.053 |  | 0.111 | 0.142
531.5 |  | 0.052 |  | 0.112 | 0.144
532 |  | 0.052 |  | 0.111 | 0.142
532.5 |  | 0.052 |  | 0.11 | 0.142
533 |  | 0.052 |  | 0.111 | 0.142
533.5 |  | 0.051 |  | 0.11 | 0.142
534 |  | 0.051 |  | 0.111 | 0.143
534.5 |  | 0.052 |  | 0.11 | 0.141
535 |  | 0.051 |  | 0.111 | 0.142
535.5 |  | 0.05 |  | 0.11 | 0.143
536 |  | 0.05 |  | 0.11 | 0.143
536.5 |  | 0.05 |  | 0.111 | 0.141
537 |  | 0.05 |  | 0.11 | 0.141
537.5 |  | 0.05 |  | 0.11 | 0.141
538 |  | 0.05 |  | 0.109 | 0.141
538.5 |  | 0.05 |  | 0.109 | 0.14
539 |  | 0.05 |  | 0.109 | 0.14
539.5 |  | 0.049 |  | 0.11 | 0.142
540 |  | 0.049 |  | 0.11 | 0.141
540.5 |  | 0.049 |  | 0.109 | 0.14
541 |  | 0.049 |  | 0.109 | 0.14
541.5 |  | 0.049 |  | 0.109 | 0.14
542 |  | 0.049 |  | 0.108 | 0.139
542.5 |  | 0.049 |  | 0.109 | 0.14
543 |  | 0.048 |  | 0.11 | 0.14
543.5 |  | 0.048 |  | 0.109 | 0.14
544 |  | 0.048 |  | 0.108 | 0.14
544.5 |  | 0.048 |  | 0.109 | 0.14
545 |  | 0.048 |  | 0.108 | 0.139
545.5 |  | 0.048 |  | 0.108 | 0.138
546 |  | 0.048 |  | 0.108 | 0.139
546.5 |  | 0.048 |  | 0.107 | 0.138
547 |  | 0.047 |  | 0.109 | 0.139
547.5 |  | 0.047 |  | 0.108 | 0.138
548 |  | 0.046 |  | 0.108 | 0.139
548.5 |  | 0.047 |  | 0.108 | 0.139
549 |  | 0.047 |  | 0.108 | 0.139
549.5 |  | 0.047 |  | 0.107 | 0.138
550 |  | 0.046 |  | 0.108 | 0.138
550.5 |  | 0.046 |  | 0.108 | 0.138
551 |  | 0.046 |  | 0.107 | 0.138
551.5 |  | 0.045 |  | 0.108 | 0.137
552 |  | 0.045 |  | 0.107 | 0.138
552.5 |  | 0.045 |  | 0.107 | 0.137
553 |  | 0.046 |  | 0.106 | 0.136
553.5 |  | 0.045 |  | 0.107 | 0.137
554 |  | 0.045 |  | 0.107 | 0.137
554.5 |  | 0.044 |  | 0.107 | 0.137
555 |  | 0.045 |  | 0.106 | 0.136
555.5 |  | 0.045 |  | 0.105 | 0.136
556 |  | 0.045 |  | 0.105 | 0.135
556.5 |  | 0.044 |  | 0.106 | 0.136
557 |  | 0.044 |  | 0.106 | 0.136
557.5 |  | 0.044 |  | 0.106 | 0.135
558 |  | 0.044 |  | 0.106 | 0.136
558.5 |  | 0.044 |  | 0.105 | 0.136
559 |  | 0.043 |  | 0.105 | 0.135
559.5 |  | 0.043 |  | 0.105 | 0.136
560 |  | 0.043 |  | 0.105 | 0.135
560.5 |  | 0.043 |  | 0.105 | 0.135
561 |  | 0.043 |  | 0.105 | 0.135
561.5 |  | 0.043 |  | 0.105 | 0.135
562 |  | 0.043 |  | 0.105 | 0.134
562.5 |  | 0.042 |  | 0.105 | 0.135
563 |  | 0.042 |  | 0.105 | 0.134
563.5 |  | 0.042 |  | 0.105 | 0.134
564 |  | 0.042 |  | 0.104 | 0.134
564.5 |  | 0.042 |  | 0.105 | 0.134
565 |  | 0.042 |  | 0.104 | 0.134
565.5 |  | 0.041 |  | 0.104 | 0.134
566 |  | 0.041 |  | 0.104 | 0.134
566.5 |  | 0.041 |  | 0.104 | 0.133
567 |  | 0.041 |  | 0.104 | 0.133
567.5 |  | 0.041 |  | 0.104 | 0.133
568 |  | 0.041 |  | 0.104 | 0.133
568.5 |  | 0.041 |  | 0.103 | 0.133
569 |  | 0.041 |  | 0.104 | 0.133
569.5 |  | 0.041 |  | 0.103 | 0.132
570 |  | 0.04 |  | 0.103 | 0.132
570.5 |  | 0.04 |  | 0.103 | 0.132
571 |  | 0.04 |  | 0.103 | 0.132
571.5 |  | 0.04 |  | 0.103 | 0.132
572 |  | 0.04 |  | 0.103 | 0.132
572.5 |  | 0.04 |  | 0.103 | 0.132
573 |  | 0.04 |  | 0.103 | 0.132
573.5 |  | 0.04 |  | 0.103 | 0.132
574 |  | 0.039 |  | 0.103 | 0.132
574.5 |  | 0.039 |  | 0.103 | 0.131
575 |  | 0.039 |  | 0.102 | 0.131
575.5 |  | 0.039 |  | 0.102 | 0.131
576 |  | 0.039 |  | 0.102 | 0.131
576.5 |  | 0.039 |  | 0.103 | 0.131
577 |  | 0.039 |  | 0.102 | 0.131
577.5 |  | 0.039 |  | 0.102 | 0.131
578 |  | 0.039 |  | 0.102 | 0.131
578.5 |  | 0.039 |  | 0.102 | 0.131
579 |  | 0.038 |  | 0.102 | 0.131
579.5 |  | 0.038 |  | 0.102 | 0.13
580 |  | 0.038 |  | 0.102 | 0.13
580.5 |  | 0.038 |  | 0.102 | 0.13
581 |  | 0.038 |  | 0.102 | 0.13
581.5 |  | 0.038 |  | 0.101 | 0.13
582 |  | 0.038 |  | 0.101 | 0.13
582.5 |  | 0.038 |  | 0.102 | 0.13
583 |  | 0.037 |  | 0.102 | 0.13
583.5 |  | 0.038 |  | 0.101 | 0.129
584 |  | 0.037 |  | 0.101 | 0.129
584.5 |  | 0.037 |  | 0.101 | 0.129
585 |  | 0.037 |  | 0.101 | 0.129
585.5 |  | 0.037 |  | 0.102 | 0.129
586 |  | 0.037 |  | 0.101 | 0.129
586.5 |  | 0.037 |  | 0.101 | 0.129
587 |  | 0.037 |  | 0.101 | 0.128
587.5 |  | 0.036 |  | 0.101 | 0.128
588 |  | 0.036 |  | 0.101 | 0.129
588.5 |  | 0.036 |  | 0.101 | 0.129
589 |  | 0.036 |  | 0.101 | 0.128
589.5 |  | 0.036 |  | 0.101 | 0.128
590 |  | 0.036 |  | 0.101 | 0.128
590.5 |  | 0.036 |  | 0.1 | 0.128
591 |  | 0.036 |  | 0.1 | 0.128
591.5 |  | 0.036 |  | 0.101 | 0.128
592 |  | 0.036 |  | 0.101 | 0.128
592.5 |  | 0.036 |  | 0.1 | 0.128
593 |  | 0.036 |  | 0.1 | 0.127
593.5 |  | 0.036 |  | 0.1 | 0.127
594 |  | 0.035 |  | 0.1 | 0.127
594.5 |  | 0.035 |  | 0.101 | 0.127
595 |  | 0.035 |  | 0.1 | 0.127
595.5 |  | 0.035 |  | 0.1 | 0.127
596 |  | 0.035 |  | 0.1 | 0.126
596.5 |  | 0.035 |  | 0.1 | 0.126
597 |  | 0.035 |  | 0.1 | 0.126
597.5 |  | 0.035 |  | 0.1 | 0.127
598 |  | 0.035 |  | 0.1 | 0.126
598.5 |  | 0.035 |  | 0.1 | 0.126
599 |  | 0.035 |  | 0.1 | 0.126
599.5 |  | 0.035 |  | 0.1 | 0.126
600 |  | 0.035 |  | 0.1 | 0.125
600.5 |  | 0.035 |  | 0.1 | 0.126
601 |  | 0.035 |  | 0.099 | 0.126
601.5 |  | 0.035 |  | 0.1 | 0.125
602 |  | 0.035 |  | 0.099 | 0.125
602.5 |  | 0.034 |  | 0.099 | 0.125
603 |  | 0.034 |  | 0.099 | 0.125
603.5 |  | 0.033 |  | 0.099 | 0.125
604 |  | 0.034 |  | 0.099 | 0.125
604.5 |  | 0.034 |  | 0.099 | 0.124
605 |  | 0.033 |  | 0.1 | 0.125
605.5 |  | 0.033 |  | 0.099 | 0.125
606 |  | 0.033 |  | 0.099 | 0.125
606.5 |  | 0.034 |  | 0.098 | 0.124
607 |  | 0.034 |  | 0.099 | 0.124
607.5 |  | 0.033 |  | 0.099 | 0.124
608 |  | 0.033 |  | 0.099 | 0.124
608.5 |  | 0.033 |  | 0.098 | 0.124
609 |  | 0.033 |  | 0.098 | 0.123
609.5 |  | 0.033 |  | 0.099 | 0.124
610 |  | 0.033 |  | 0.097 | 0.124
610.5 |  | 0.034 |  | 0.098 | 0.123
611 |  | 0.033 |  | 0.098 | 0.123
611.5 |  | 0.033 |  | 0.098 | 0.124
612 |  | 0.033 |  | 0.098 | 0.123
612.5 |  | 0.033 |  | 0.098 | 0.122
613 |  | 0.032 |  | 0.098 | 0.123
613.5 |  | 0.033 |  | 0.097 | 0.122
614 |  | 0.033 |  | 0.098 | 0.122
614.5 |  | 0.033 |  | 0.097 | 0.122
615 |  | 0.033 |  | 0.098 | 0.122
615.5 |  | 0.033 |  | 0.098 | 0.123
616 |  | 0.034 |  | 0.097 | 0.121
616.5 |  | 0.033 |  | 0.097 | 0.121
617 |  | 0.033 |  | 0.097 | 0.121
617.5 |  | 0.033 |  | 0.097 | 0.122
618 |  | 0.033 |  | 0.097 | 0.122
618.5 |  | 0.033 |  | 0.097 | 0.121
619 |  | 0.033 |  | 0.097 | 0.122
619.5 |  | 0.033 |  | 0.098 | 0.121
620 |  | 0.033 |  | 0.097 | 0.121
620.5 |  | 0.033 |  | 0.097 | 0.12
621 |  | 0.033 |  | 0.097 | 0.12
621.5 |  | 0.032 |  | 0.097 | 0.12
622 |  | 0.033 |  | 0.096 | 0.121
622.5 |  | 0.033 |  | 0.096 | 0.121
623 |  | 0.033 |  | 0.096 | 0.12
623.5 |  | 0.033 |  | 0.096 | 0.119
624 |  | 0.033 |  | 0.096 | 0.119
624.5 |  | 0.034 |  | 0.095 | 0.118
625 |  | 0.032 |  | 0.096 | 0.119
625.5 |  | 0.032 |  | 0.096 | 0.12
626 |  | 0.033 |  | 0.095 | 0.119
626.5 |  | 0.032 |  | 0.096 | 0.119
627 |  | 0.032 |  | 0.096 | 0.119
627.5 |  | 0.032 |  | 0.096 | 0.119
628 |  | 0.032 |  | 0.096 | 0.118
628.5 |  | 0.033 |  | 0.094 | 0.117
629 |  | 0.032 |  | 0.095 | 0.118
629.5 |  | 0.032 |  | 0.096 | 0.118
630 |  | 0.032 |  | 0.095 | 0.118
630.5 |  | 0.033 |  | 0.095 | 0.118
631 |  | 0.033 |  | 0.095 | 0.117
631.5 |  | 0.034 |  | 0.094 | 0.117
632 |  | 0.033 |  | 0.095 | 0.118
632.5 |  | 0.033 |  | 0.095 | 0.117
633 |  | 0.033 |  | 0.094 | 0.117
633.5 |  | 0.033 |  | 0.093 | 0.116
634 |  | 0.033 |  | 0.094 | 0.117
634.5 |  | 0.032 |  | 0.095 | 0.117
635 |  | 0.033 |  | 0.093 | 0.115
635.5 |  | 0.032 |  | 0.094 | 0.117
636 |  | 0.032 |  | 0.093 | 0.116
636.5 |  | 0.033 |  | 0.094 | 0.116
637 |  | 0.033 |  | 0.094 | 0.116
637.5 |  | 0.033 |  | 0.094 | 0.116
638 |  | 0.033 |  | 0.094 | 0.116
638.5 |  | 0.034 |  | 0.092 | 0.115
639 |  | 0.034 |  | 0.093 | 0.114
639.5 |  | 0.034 |  | 0.093 | 0.115
640 |  | 0.034 |  | 0.093 | 0.115
640.5 |  | 0.033 |  | 0.094 | 0.114
641 |  | 0.034 |  | 0.093 | 0.114
641.5 |  | 0.033 |  | 0.092 | 0.114
642 |  | 0.033 |  | 0.093 | 0.114
642.5 |  | 0.033 |  | 0.093 | 0.114
643 |  | 0.033 |  | 0.093 | 0.114
643.5 |  | 0.034 |  | 0.092 | 0.113
644 |  | 0.034 |  | 0.092 | 0.113
644.5 |  | 0.035 |  | 0.091 | 0.113
645 |  | 0.033 |  | 0.092 | 0.113
645.5 |  | 0.034 |  | 0.092 | 0.113
646 |  | 0.032 |  | 0.093 | 0.113
646.5 |  | 0.034 |  | 0.092 | 0.112
647 |  | 0.034 |  | 0.092 | 0.112
647.5 |  | 0.034 |  | 0.091 | 0.112
648 |  | 0.034 |  | 0.092 | 0.113
648.5 |  | 0.034 |  | 0.092 | 0.111
649 |  | 0.033 |  | 0.092 | 0.112
649.5 |  | 0.034 |  | 0.092 | 0.112
650 |  | 0.034 |  | 0.092 | 0.112
650.5 |  | 0.034 |  | 0.09 | 0.11
651 |  | 0.034 |  | 0.09 | 0.111
651.5 |  | 0.034 |  | 0.091 | 0.111
652 |  | 0.034 |  | 0.091 | 0.112
652.5 |  | 0.034 |  | 0.091 | 0.11
653 |  | 0.034 |  | 0.091 | 0.11
653.5 |  | 0.035 |  | 0.091 | 0.11
654 |  | 0.034 |  | 0.09 | 0.109
654.5 |  | 0.035 |  | 0.089 | 0.109
655 |  | 0.034 |  | 0.09 | 0.11
655.5 |  | 0.034 |  | 0.091 | 0.11
656 |  | 0.034 |  | 0.091 | 0.11
656.5 |  | 0.035 |  | 0.089 | 0.107
657 |  | 0.033 |  | 0.091 | 0.11
657.5 |  | 0.033 |  | 0.09 | 0.11
658 |  | 0.034 |  | 0.089 | 0.109
658.5 |  | 0.033 |  | 0.089 | 0.11
659 |  | 0.034 |  | 0.088 | 0.107
659.5 |  | 0.034 |  | 0.088 | 0.108
660 |  | 0.034 |  | 0.088 | 0.108
660.5 |  | 0.033 |  | 0.088 | 0.108
661 |  | 0.034 |  | 0.087 | 0.108
661.5 |  | 0.034 |  | 0.088 | 0.108
662 |  | 0.035 |  | 0.088 | 0.107
662.5 |  | 0.035 |  | 0.088 | 0.107
663 |  | 0.034 |  | 0.087 | 0.107
663.5 |  | 0.036 |  | 0.087 | 0.106
664 |  | 0.035 |  | 0.087 | 0.107
664.5 |  | 0.036 |  | 0.086 | 0.106
665 |  | 0.035 |  | 0.086 | 0.106
665.5 |  | 0.036 |  | 0.086 | 0.105
666 |  | 0.037 |  | 0.085 | 0.105
666.5 |  | 0.037 |  | 0.086 | 0.104
667 |  | 0.036 |  | 0.085 | 0.105
667.5 |  | 0.037 |  | 0.085 | 0.103
668 |  | 0.038 |  | 0.084 | 0.104
668.5 |  | 0.038 |  | 0.084 | 0.103
669 |  | 0.037 |  | 0.084 | 0.105
669.5 |  | 0.037 |  | 0.085 | 0.103
670 |  | 0.037 |  | 0.085 | 0.104
670.5 |  | 0.037 |  | 0.085 | 0.103
671 |  | 0.038 |  | 0.085 | 0.103
671.5 |  | 0.037 |  | 0.084 | 0.105
672 |  | 0.037 |  | 0.083 | 0.104
672.5 |  | 0.038 |  | 0.083 | 0.103
673 |  | 0.039 |  | 0.083 | 0.102
673.5 |  | 0.038 |  | 0.083 | 0.104
674 |  | 0.038 |  | 0.082 | 0.102
674.5 |  | 0.038 |  | 0.082 | 0.103
675 |  | 0.038 |  | 0.083 | 0.102
675.5 |  | 0.039 |  | 0.082 | 0.101
676 |  | 0.039 |  | 0.081 | 0.1
676.5 |  | 0.039 |  | 0.081 | 0.101
677 |  | 0.04 |  | 0.08 | 0.101
677.5 |  | 0.039 |  | 0.081 | 0.1
678 |  | 0.037 |  | 0.081 | 0.103
678.5 |  | 0.038 |  | 0.08 | 0.101
679 |  | 0.04 |  | 0.08 | 0.099
679.5 |  | 0.04 |  | 0.078 | 0.099
680 |  | 0.04 |  | 0.078 | 0.099
680.5 |  | 0.039 |  | 0.078 | 0.1
681 |  | 0.039 |  | 0.079 | 0.098
681.5 |  | 0.039 |  | 0.079 | 0.099
682 |  | 0.039 |  | 0.079 | 0.1
682.5 |  | 0.039 |  | 0.078 | 0.099
683 |  | 0.041 |  | 0.076 | 0.097
683.5 |  | 0.041 |  | 0.077 | 0.098
684 |  | 0.041 |  | 0.076 | 0.099
684.5 |  | 0.041 |  | 0.076 | 0.098
685 |  | 0.041 |  | 0.076 | 0.098
685.5 |  | 0.041 |  | 0.076 | 0.098
686 |  | 0.042 |  | 0.075 | 0.097
686.5 |  | 0.043 |  | 0.075 | 0.096
687 |  | 0.042 |  | 0.076 | 0.097
687.5 |  | 0.043 |  | 0.074 | 0.096
688 |  | 0.042 |  | 0.075 | 0.098
688.5 |  | 0.043 |  | 0.074 | 0.095
689 |  | 0.045 |  | 0.073 | 0.094
689.5 |  | 0.043 |  | 0.074 | 0.095
690 |  | 0.043 |  | 0.074 | 0.096
690.5 |  | 0.043 |  | 0.074 | 0.096
691 |  | 0.044 |  | 0.074 | 0.094
691.5 |  | 0.043 |  | 0.074 | 0.095
692 |  | 0.044 |  | 0.072 | 0.094
692.5 |  | 0.044 |  | 0.072 | 0.094
693 |  | 0.044 |  | 0.072 | 0.093
693.5 |  | 0.043 |  | 0.074 | 0.094
694 |  | 0.045 |  | 0.072 | 0.094
694.5 |  | 0.045 |  | 0.072 | 0.093
695 |  | 0.044 |  | 0.072 | 0.094
695.5 |  | 0.043 |  | 0.073 | 0.095
696 |  | 0.046 |  | 0.071 | 0.092
696.5 |  | 0.045 |  | 0.071 | 0.093
697 |  | 0.045 |  | 0.071 | 0.093
697.5 |  | 0.045 |  | 0.071 | 0.092
698 |  | 0.044 |  | 0.071 | 0.093
698.5 |  | 0.044 |  | 0.071 | 0.092
699 |  | 0.045 |  | 0.07 | 0.092
699.5 |  | 0.045 |  | 0.071 | 0.091
700 |  | 0.045 |  | 0.071 | 0.089