## Sheet1
Method
Application: Quick Scan
Location: Built-in
Originator: Biochrom
Created: 21/02/2011
Settings
Low Wavelength |  |  | 250 nm
High Wavelength |  |  | 700 nm
Interval |  |  | 0.5 nm
Speed |  |  | Medium
Mode |  |  | Absorbance
Bandwidth |  |  | 3 nm
Monitor |  |  | False
Monitor Interval |  |  | 0 s
Overlays |  |  | 10
Show References |  |  | False
Check Reference |  |  | False
Path Length |  |  | 10 mm
Normalise Absorbance |  |  | False
Auto Path Length |  |  | False
Background Correction |  |  | True
Background Wavelength |  |  | 320 nm
Results
Date and Time | 17/09/2021 14:09:15
Operator | APTBIO-LASER
Location
Data Validity | Verified
Optical Bench | Libra S22
Optical Bench SN | 132978
Firmware Version | V2.6 Apr 12 2016
Last Calibration | 17/09/2021 13:37:21
Last Baseline | 08/06/2017 11:09:57
Wavelength (nm) |  | Blank00002 |  | Sample00003 | Sample00004 | Sample00005
250 |  | 0.09 |  | 0.196 | 0.286 | 0.181
250.5 |  | 0.086 |  | 0.197 | 0.29 | 0.186
251 |  | 0.086 |  | 0.197 | 0.288 | 0.182
251.5 |  | 0.085 |  | 0.195 | 0.286 | 0.182
252 |  | 0.087 |  | 0.192 | 0.289 | 0.182
252.5 |  | 0.09 |  | 0.191 | 0.284 | 0.179
253 |  | 0.091 |  | 0.189 | 0.283 | 0.182
253.5 |  | 0.088 |  | 0.19 | 0.286 | 0.182
254 |  | 0.086 |  | 0.193 | 0.285 | 0.18
254.5 |  | 0.087 |  | 0.191 | 0.281 | 0.179
255 |  | 0.085 |  | 0.19 | 0.282 | 0.178
255.5 |  | 0.086 |  | 0.188 | 0.279 | 0.175
256 |  | 0.086 |  | 0.189 | 0.276 | 0.176
256.5 |  | 0.087 |  | 0.185 | 0.278 | 0.174
257 |  | 0.088 |  | 0.186 | 0.278 | 0.17
257.5 |  | 0.085 |  | 0.185 | 0.275 | 0.171
258 |  | 0.083 |  | 0.186 | 0.276 | 0.174
258.5 |  | 0.086 |  | 0.18 | 0.274 | 0.171
259 |  | 0.083 |  | 0.182 | 0.271 | 0.171
259.5 |  | 0.082 |  | 0.184 | 0.274 | 0.172
260 |  | 0.087 |  | 0.184 | 0.27 | 0.171
260.5 |  | 0.085 |  | 0.182 | 0.27 | 0.173
261 |  | 0.084 |  | 0.183 | 0.269 | 0.169
261.5 |  | 0.085 |  | 0.183 | 0.267 | 0.166
262 |  | 0.081 |  | 0.181 | 0.271 | 0.169
262.5 |  | 0.082 |  | 0.181 | 0.268 | 0.166
263 |  | 0.08 |  | 0.182 | 0.268 | 0.168
263.5 |  | 0.082 |  | 0.179 | 0.266 | 0.166
264 |  | 0.085 |  | 0.176 | 0.263 | 0.163
264.5 |  | 0.083 |  | 0.178 | 0.264 | 0.164
265 |  | 0.081 |  | 0.178 | 0.264 | 0.164
265.5 |  | 0.085 |  | 0.173 | 0.257 | 0.161
266 |  | 0.085 |  | 0.176 | 0.26 | 0.16
266.5 |  | 0.081 |  | 0.179 | 0.258 | 0.162
267 |  | 0.08 |  | 0.175 | 0.261 | 0.162
267.5 |  | 0.081 |  | 0.174 | 0.258 | 0.158
268 |  | 0.082 |  | 0.172 | 0.253 | 0.157
268.5 |  | 0.084 |  | 0.167 | 0.254 | 0.157
269 |  | 0.081 |  | 0.173 | 0.255 | 0.163
269.5 |  | 0.085 |  | 0.17 | 0.249 | 0.156
270 |  | 0.082 |  | 0.168 | 0.251 | 0.158
270.5 |  | 0.08 |  | 0.166 | 0.248 | 0.157
271 |  | 0.08 |  | 0.168 | 0.251 | 0.158
271.5 |  | 0.083 |  | 0.166 | 0.245 | 0.15
272 |  | 0.083 |  | 0.165 | 0.244 | 0.153
272.5 |  | 0.08 |  | 0.167 | 0.246 | 0.153
273 |  | 0.076 |  | 0.164 | 0.243 | 0.15
273.5 |  | 0.075 |  | 0.168 | 0.244 | 0.156
274 |  | 0.077 |  | 0.163 | 0.244 | 0.152
274.5 |  | 0.075 |  | 0.166 | 0.242 | 0.153
275 |  | 0.076 |  | 0.161 | 0.243 | 0.148
275.5 |  | 0.073 |  | 0.162 | 0.242 | 0.153
276 |  | 0.079 |  | 0.161 | 0.238 | 0.148
276.5 |  | 0.08 |  | 0.157 | 0.236 | 0.144
277 |  | 0.075 |  | 0.159 | 0.237 | 0.143
277.5 |  | 0.081 |  | 0.153 | 0.227 | 0.14
278 |  | 0.073 |  | 0.16 | 0.237 | 0.143
278.5 |  | 0.074 |  | 0.157 | 0.231 | 0.152
279 |  | 0.08 |  | 0.152 | 0.223 | 0.136
279.5 |  | 0.08 |  | 0.152 | 0.222 | 0.137
280 |  | 0.079 |  | 0.149 | 0.221 | 0.136
280.5 |  | 0.074 |  | 0.155 | 0.226 | 0.144
281 |  | 0.075 |  | 0.15 | 0.229 | 0.14
281.5 |  | 0.076 |  | 0.149 | 0.218 | 0.138
282 |  | 0.077 |  | 0.146 | 0.217 | 0.133
282.5 |  | 0.08 |  | 0.14 | 0.211 | 0.131
283 |  | 0.075 |  | 0.145 | 0.214 | 0.132
283.5 |  | 0.075 |  | 0.141 | 0.214 | 0.13
284 |  | 0.075 |  | 0.144 | 0.204 | 0.123
284.5 |  | 0.074 |  | 0.134 | 0.213 | 0.124
285 |  | 0.076 |  | 0.139 | 0.208 | 0.126
285.5 |  | 0.076 |  | 0.138 | 0.201 | 0.121
286 |  | 0.072 |  | 0.135 | 0.205 | 0.13
286.5 |  | 0.073 |  | 0.141 | 0.207 | 0.124
287 |  | 0.074 |  | 0.133 | 0.202 | 0.128
287.5 |  | 0.078 |  | 0.128 | 0.193 | 0.116
288 |  | 0.069 |  | 0.135 | 0.2 | 0.126
288.5 |  | 0.07 |  | 0.13 | 0.196 | 0.124
289 |  | 0.073 |  | 0.125 | 0.193 | 0.12
289.5 |  | 0.069 |  | 0.127 | 0.191 | 0.117
290 |  | 0.072 |  | 0.127 | 0.19 | 0.116
290.5 |  | 0.073 |  | 0.125 | 0.188 | 0.115
291 |  | 0.071 |  | 0.125 | 0.183 | 0.114
291.5 |  | 0.073 |  | 0.121 | 0.181 | 0.113
292 |  | 0.067 |  | 0.127 | 0.189 | 0.115
292.5 |  | 0.074 |  | 0.12 | 0.177 | 0.107
293 |  | 0.069 |  | 0.118 | 0.175 | 0.112
293.5 |  | 0.073 |  | 0.12 | 0.17 | 0.104
294 |  | 0.069 |  | 0.119 | 0.174 | 0.111
294.5 |  | 0.072 |  | 0.109 | 0.171 | 0.1
295 |  | 0.073 |  | 0.11 | 0.164 | 0.099
295.5 |  | 0.072 |  | 0.111 | 0.165 | 0.1
296 |  | 0.064 |  | 0.113 | 0.166 | 0.107
296.5 |  | 0.063 |  | 0.114 | 0.162 | 0.107
297 |  | 0.071 |  | 0.101 | 0.156 | 0.096
297.5 |  | 0.066 |  | 0.106 | 0.157 | 0.102
298 |  | 0.067 |  | 0.105 | 0.149 | 0.095
298.5 |  | 0.063 |  | 0.105 | 0.158 | 0.095
299 |  | 0.066 |  | 0.104 | 0.147 | 0.091
299.5 |  | 0.058 |  | 0.112 | 0.153 | 0.095
300 |  | 0.065 |  | 0.096 | 0.141 | 0.088
300.5 |  | 0.067 |  | 0.092 | 0.146 | 0.088
301 |  | 0.067 |  | 0.089 | 0.135 | 0.087
301.5 |  | 0.064 |  | 0.095 | 0.14 | 0.085
302 |  | 0.065 |  | 0.09 | 0.137 | 0.081
302.5 |  | 0.063 |  | 0.091 | 0.13 | 0.082
303 |  | 0.064 |  | 0.084 | 0.126 | 0.08
303.5 |  | 0.06 |  | 0.087 | 0.129 | 0.075
304 |  | 0.063 |  | 0.086 | 0.123 | 0.077
304.5 |  | 0.062 |  | 0.083 | 0.118 | 0.073
305 |  | 0.059 |  | 0.08 | 0.124 | 0.069
305.5 |  | 0.064 |  | 0.077 | 0.111 | 0.072
306 |  | 0.058 |  | 0.083 | 0.119 | 0.076
306.5 |  | 0.066 |  | 0.076 | 0.105 | 0.068
307 |  | 0.064 |  | 0.072 | 0.105 | 0.067
307.5 |  | 0.06 |  | 0.076 | 0.104 | 0.063
308 |  | 0.061 |  | 0.068 | 0.107 | 0.059
308.5 |  | 0.058 |  | 0.075 | 0.103 | 0.064
309 |  | 0.061 |  | 0.071 | 0.101 | 0.06
309.5 |  | 0.062 |  | 0.065 | 0.095 | 0.056
310 |  | 0.057 |  | 0.065 | 0.097 | 0.062
310.5 |  | 0.056 |  | 0.071 | 0.1 | 0.064
311 |  | 0.056 |  | 0.066 | 0.095 | 0.057
311.5 |  | 0.063 |  | 0.058 | 0.085 | 0.053
312 |  | 0.058 |  | 0.064 | 0.09 | 0.057
312.5 |  | 0.06 |  | 0.058 | 0.084 | 0.051
313 |  | 0.06 |  | 0.058 | 0.086 | 0.052
313.5 |  | 0.058 |  | 0.061 | 0.088 | 0.055
314 |  | 0.06 |  | 0.061 | 0.084 | 0.052
314.5 |  | 0.063 |  | 0.056 | 0.082 | 0.051
315 |  | 0.059 |  | 0.056 | 0.084 | 0.052
315.5 |  | 0.059 |  | 0.059 | 0.082 | 0.052
316 |  | 0.056 |  | 0.06 | 0.081 | 0.051
316.5 |  | 0.053 |  | 0.057 | 0.083 | 0.051
317 |  | 0.053 |  | 0.061 | 0.08 | 0.054
317.5 |  | 0.056 |  | 0.059 | 0.081 | 0.051
318 |  | 0.06 |  | 0.056 | 0.077 | 0.049
318.5 |  | 0.058 |  | 0.056 | 0.078 | 0.046
319 |  | 0.059 |  | 0.053 | 0.077 | 0.043
319.5 |  | 0.059 |  | 0.052 | 0.077 | 0.046
320 |  | 0.059 |  | 0.053 | 0.074 | 0.047
320.5 |  | 0.055 |  | 0.053 | 0.078 | 0.05
321 |  | 0.056 |  | 0.056 | 0.081 | 0.049
321.5 |  | 0.056 |  | 0.054 | 0.076 | 0.049
322 |  | 0.06 |  | 0.056 | 0.075 | 0.046
322.5 |  | 0.059 |  | 0.056 | 0.077 | 0.048
323 |  | 0.058 |  | 0.056 | 0.078 | 0.051
323.5 |  | 0.056 |  | 0.06 | 0.08 | 0.052
324 |  | 0.058 |  | 0.059 | 0.082 | 0.051
324.5 |  | 0.06 |  | 0.055 | 0.079 | 0.048
325 |  | 0.059 |  | 0.058 | 0.082 | 0.05
325.5 |  | 0.054 |  | 0.061 | 0.085 | 0.053
326 |  | 0.052 |  | 0.064 | 0.091 | 0.057
326.5 |  | 0.058 |  | 0.061 | 0.086 | 0.053
327 |  | 0.059 |  | 0.061 | 0.088 | 0.057
327.5 |  | 0.058 |  | 0.062 | 0.088 | 0.056
328 |  | 0.057 |  | 0.067 | 0.092 | 0.057
328.5 |  | 0.055 |  | 0.067 | 0.096 | 0.064
329 |  | 0.057 |  | 0.067 | 0.093 | 0.06
329.5 |  | 0.059 |  | 0.068 | 0.094 | 0.061
330 |  | 0.059 |  | 0.069 | 0.1 | 0.062
330.5 |  | 0.059 |  | 0.072 | 0.104 | 0.064
331 |  | 0.059 |  | 0.078 | 0.102 | 0.065
331.5 |  | 0.059 |  | 0.077 | 0.108 | 0.068
332 |  | 0.059 |  | 0.082 | 0.112 | 0.071
332.5 |  | 0.057 |  | 0.083 | 0.118 | 0.074
333 |  | 0.06 |  | 0.085 | 0.119 | 0.075
333.5 |  | 0.056 |  | 0.091 | 0.126 | 0.081
334 |  | 0.058 |  | 0.091 | 0.126 | 0.08
334.5 |  | 0.058 |  | 0.094 | 0.129 | 0.082
335 |  | 0.057 |  | 0.097 | 0.135 | 0.087
335.5 |  | 0.058 |  | 0.099 | 0.139 | 0.087
336 |  | 0.059 |  | 0.101 | 0.144 | 0.092
336.5 |  | 0.059 |  | 0.105 | 0.147 | 0.094
337 |  | 0.058 |  | 0.109 | 0.153 | 0.099
337.5 |  | 0.057 |  | 0.114 | 0.159 | 0.102
338 |  | 0.059 |  | 0.117 | 0.161 | 0.104
338.5 |  | 0.06 |  | 0.117 | 0.166 | 0.105
339 |  | 0.061 |  | 0.121 | 0.171 | 0.108
339.5 |  | 0.059 |  | 0.123 | 0.177 | 0.111
340 |  | 0.059 |  | 0.129 | 0.182 | 0.116
340.5 |  | 0.061 |  | 0.129 | 0.187 | 0.118
341 |  | 0.06 |  | 0.133 | 0.191 | 0.122
341.5 |  | 0.061 |  | 0.14 | 0.196 | 0.126
342 |  | 0.062 |  | 0.143 | 0.202 | 0.128
342.5 |  | 0.063 |  | 0.145 | 0.205 | 0.132
343 |  | 0.063 |  | 0.151 | 0.214 | 0.137
343.5 |  | 0.066 |  | 0.15 | 0.216 | 0.137
344 |  | 0.064 |  | 0.155 | 0.223 | 0.144
344.5 |  | 0.062 |  | 0.161 | 0.229 | 0.147
345 |  | 0.062 |  | 0.166 | 0.236 | 0.151
345.5 |  | 0.063 |  | 0.167 | 0.239 | 0.154
346 |  | 0.062 |  | 0.171 | 0.247 | 0.156
346.5 |  | 0.063 |  | 0.174 | 0.248 | 0.16
347 |  | 0.061 |  | 0.179 | 0.256 | 0.164
347.5 |  | 0.063 |  | 0.181 | 0.258 | 0.166
348 |  | 0.062 |  | 0.186 | 0.266 | 0.17
348.5 |  | 0.063 |  | 0.189 | 0.272 | 0.174
349 |  | 0.063 |  | 0.194 | 0.277 | 0.179
349.5 |  | 0.064 |  | 0.194 | 0.28 | 0.181
350 |  | 0.066 |  | 0.199 | 0.285 | 0.182
350.5 |  | 0.065 |  | 0.202 | 0.291 | 0.187
351 |  | 0.066 |  | 0.204 | 0.296 | 0.19
351.5 |  | 0.065 |  | 0.208 | 0.301 | 0.193
352 |  | 0.066 |  | 0.211 | 0.306 | 0.197
352.5 |  | 0.064 |  | 0.216 | 0.313 | 0.202
353 |  | 0.066 |  | 0.22 | 0.318 | 0.204
353.5 |  | 0.068 |  | 0.222 | 0.322 | 0.206
354 |  | 0.07 |  | 0.224 | 0.326 | 0.208
354.5 |  | 0.067 |  | 0.231 | 0.335 | 0.214
355 |  | 0.068 |  | 0.231 | 0.337 | 0.217
355.5 |  | 0.068 |  | 0.235 | 0.344 | 0.22
356 |  | 0.067 |  | 0.24 | 0.35 | 0.225
356.5 |  | 0.067 |  | 0.242 | 0.356 | 0.229
357 |  | 0.068 |  | 0.246 | 0.359 | 0.231
357.5 |  | 0.067 |  | 0.251 | 0.367 | 0.235
358 |  | 0.069 |  | 0.25 | 0.367 | 0.236
358.5 |  | 0.067 |  | 0.257 | 0.375 | 0.241
359 |  | 0.066 |  | 0.261 | 0.381 | 0.246
359.5 |  | 0.068 |  | 0.262 | 0.385 | 0.246
360 |  | 0.068 |  | 0.265 | 0.39 | 0.251
360.5 |  | 0.068 |  | 0.269 | 0.395 | 0.254
361 |  | 0.07 |  | 0.271 | 0.399 | 0.255
361.5 |  | 0.07 |  | 0.273 | 0.404 | 0.258
362 |  | 0.069 |  | 0.277 | 0.409 | 0.261
362.5 |  | 0.067 |  | 0.28 | 0.414 | 0.265
363 |  | 0.067 |  | 0.282 | 0.419 | 0.266
363.5 |  | 0.066 |  | 0.286 | 0.424 | 0.271
364 |  | 0.066 |  | 0.29 | 0.431 | 0.275
364.5 |  | 0.067 |  | 0.293 | 0.435 | 0.276
365 |  | 0.069 |  | 0.296 | 0.44 | 0.281
365.5 |  | 0.069 |  | 0.299 | 0.445 | 0.284
366 |  | 0.069 |  | 0.303 | 0.451 | 0.287
366.5 |  | 0.071 |  | 0.304 | 0.455 | 0.289
367 |  | 0.07 |  | 0.309 | 0.461 | 0.294
367.5 |  | 0.07 |  | 0.312 | 0.466 | 0.296
368 |  | 0.069 |  | 0.316 | 0.472 | 0.3
368.5 |  | 0.07 |  | 0.318 | 0.477 | 0.303
369 |  | 0.071 |  | 0.321 | 0.481 | 0.306
369.5 |  | 0.071 |  | 0.323 | 0.486 | 0.309
370 |  | 0.072 |  | 0.326 | 0.492 | 0.312
370.5 |  | 0.072 |  | 0.33 | 0.498 | 0.315
371 |  | 0.072 |  | 0.333 | 0.502 | 0.318
371.5 |  | 0.072 |  | 0.336 | 0.509 | 0.323
372 |  | 0.072 |  | 0.34 | 0.515 | 0.326
372.5 |  | 0.072 |  | 0.342 | 0.519 | 0.328
373 |  | 0.072 |  | 0.346 | 0.525 | 0.332
373.5 |  | 0.073 |  | 0.349 | 0.531 | 0.335
374 |  | 0.073 |  | 0.353 | 0.537 | 0.338
374.5 |  | 0.073 |  | 0.355 | 0.541 | 0.342
375 |  | 0.075 |  | 0.359 | 0.548 | 0.346
375.5 |  | 0.075 |  | 0.362 | 0.554 | 0.348
376 |  | 0.076 |  | 0.366 | 0.561 | 0.352
376.5 |  | 0.076 |  | 0.369 | 0.566 | 0.355
377 |  | 0.076 |  | 0.372 | 0.572 | 0.359
377.5 |  | 0.075 |  | 0.375 | 0.577 | 0.362
378 |  | 0.075 |  | 0.378 | 0.584 | 0.366
378.5 |  | 0.075 |  | 0.381 | 0.588 | 0.368
379 |  | 0.074 |  | 0.385 | 0.595 | 0.373
379.5 |  | 0.075 |  | 0.388 | 0.601 | 0.375
380 |  | 0.076 |  | 0.391 | 0.607 | 0.379
380.5 |  | 0.076 |  | 0.394 | 0.612 | 0.382
381 |  | 0.077 |  | 0.398 | 0.617 | 0.385
381.5 |  | 0.077 |  | 0.401 | 0.625 | 0.389
382 |  | 0.077 |  | 0.404 | 0.632 | 0.393
382.5 |  | 0.077 |  | 0.407 | 0.638 | 0.397
383 |  | 0.077 |  | 0.412 | 0.645 | 0.4
383.5 |  | 0.078 |  | 0.414 | 0.651 | 0.402
384 |  | 0.078 |  | 0.418 | 0.658 | 0.407
384.5 |  | 0.078 |  | 0.42 | 0.662 | 0.409
385 |  | 0.078 |  | 0.425 | 0.671 | 0.413
385.5 |  | 0.079 |  | 0.427 | 0.675 | 0.415
386 |  | 0.079 |  | 0.43 | 0.684 | 0.42
386.5 |  | 0.079 |  | 0.433 | 0.688 | 0.423
387 |  | 0.079 |  | 0.436 | 0.696 | 0.426
387.5 |  | 0.079 |  | 0.44 | 0.703 | 0.43
388 |  | 0.079 |  | 0.442 | 0.709 | 0.431
388.5 |  | 0.079 |  | 0.445 | 0.715 | 0.435
389 |  | 0.08 |  | 0.448 | 0.72 | 0.439
389.5 |  | 0.08 |  | 0.451 | 0.728 | 0.441
390 |  | 0.081 |  | 0.454 | 0.734 | 0.444
390.5 |  | 0.081 |  | 0.457 | 0.74 | 0.447
391 |  | 0.082 |  | 0.461 | 0.747 | 0.45
391.5 |  | 0.081 |  | 0.463 | 0.752 | 0.454
392 |  | 0.081 |  | 0.466 | 0.759 | 0.457
392.5 |  | 0.081 |  | 0.467 | 0.764 | 0.459
393 |  | 0.081 |  | 0.471 | 0.771 | 0.462
393.5 |  | 0.081 |  | 0.474 | 0.777 | 0.464
394 |  | 0.082 |  | 0.474 | 0.781 | 0.467
394.5 |  | 0.082 |  | 0.477 | 0.787 | 0.469
395 |  | 0.082 |  | 0.479 | 0.792 | 0.471
395.5 |  | 0.082 |  | 0.482 | 0.797 | 0.474
396 |  | 0.081 |  | 0.484 | 0.803 | 0.477
396.5 |  | 0.082 |  | 0.487 | 0.807 | 0.478
397 |  | 0.082 |  | 0.489 | 0.813 | 0.481
397.5 |  | 0.083 |  | 0.49 | 0.818 | 0.482
398 |  | 0.083 |  | 0.492 | 0.823 | 0.484
398.5 |  | 0.083 |  | 0.494 | 0.826 | 0.486
399 |  | 0.083 |  | 0.495 | 0.832 | 0.488
399.5 |  | 0.083 |  | 0.497 | 0.836 | 0.49
400 |  | 0.084 |  | 0.497 | 0.838 | 0.49
400.5 |  | 0.084 |  | 0.499 | 0.841 | 0.49
401 |  | 0.083 |  | 0.5 | 0.845 | 0.492
401.5 |  | 0.084 |  | 0.501 | 0.848 | 0.493
402 |  | 0.083 |  | 0.502 | 0.851 | 0.495
402.5 |  | 0.085 |  | 0.502 | 0.852 | 0.494
403 |  | 0.084 |  | 0.503 | 0.854 | 0.495
403.5 |  | 0.085 |  | 0.502 | 0.856 | 0.495
404 |  | 0.084 |  | 0.504 | 0.859 | 0.496
404.5 |  | 0.084 |  | 0.504 | 0.859 | 0.496
405 |  | 0.084 |  | 0.503 | 0.86 | 0.497
405.5 |  | 0.084 |  | 0.503 | 0.859 | 0.496
406 |  | 0.084 |  | 0.503 | 0.86 | 0.495
406.5 |  | 0.084 |  | 0.502 | 0.859 | 0.495
407 |  | 0.084 |  | 0.501 | 0.859 | 0.494
407.5 |  | 0.084 |  | 0.501 | 0.858 | 0.493
408 |  | 0.085 |  | 0.499 | 0.856 | 0.491
408.5 |  | 0.084 |  | 0.499 | 0.855 | 0.49
409 |  | 0.084 |  | 0.498 | 0.853 | 0.489
409.5 |  | 0.085 |  | 0.496 | 0.85 | 0.487
410 |  | 0.085 |  | 0.493 | 0.846 | 0.485
410.5 |  | 0.085 |  | 0.491 | 0.844 | 0.484
411 |  | 0.085 |  | 0.491 | 0.841 | 0.482
411.5 |  | 0.084 |  | 0.488 | 0.838 | 0.48
412 |  | 0.084 |  | 0.486 | 0.833 | 0.477
412.5 |  | 0.085 |  | 0.484 | 0.829 | 0.475
413 |  | 0.086 |  | 0.48 | 0.823 | 0.471
413.5 |  | 0.085 |  | 0.479 | 0.82 | 0.47
414 |  | 0.085 |  | 0.476 | 0.814 | 0.466
414.5 |  | 0.084 |  | 0.474 | 0.81 | 0.464
415 |  | 0.084 |  | 0.47 | 0.803 | 0.461
415.5 |  | 0.085 |  | 0.467 | 0.797 | 0.457
416 |  | 0.084 |  | 0.464 | 0.791 | 0.454
416.5 |  | 0.084 |  | 0.461 | 0.785 | 0.451
417 |  | 0.083 |  | 0.457 | 0.778 | 0.447
417.5 |  | 0.084 |  | 0.455 | 0.773 | 0.444
418 |  | 0.083 |  | 0.45 | 0.764 | 0.44
418.5 |  | 0.082 |  | 0.448 | 0.759 | 0.437
419 |  | 0.084 |  | 0.443 | 0.75 | 0.433
419.5 |  | 0.082 |  | 0.441 | 0.744 | 0.429
420 |  | 0.083 |  | 0.435 | 0.735 | 0.424
420.5 |  | 0.083 |  | 0.432 | 0.728 | 0.421
421 |  | 0.082 |  | 0.428 | 0.721 | 0.417
421.5 |  | 0.082 |  | 0.424 | 0.713 | 0.413
422 |  | 0.082 |  | 0.421 | 0.707 | 0.409
422.5 |  | 0.082 |  | 0.417 | 0.698 | 0.404
423 |  | 0.081 |  | 0.412 | 0.689 | 0.401
423.5 |  | 0.082 |  | 0.408 | 0.681 | 0.396
424 |  | 0.082 |  | 0.403 | 0.672 | 0.39
424.5 |  | 0.08 |  | 0.4 | 0.666 | 0.388
425 |  | 0.08 |  | 0.395 | 0.657 | 0.383
425.5 |  | 0.081 |  | 0.392 | 0.65 | 0.379
426 |  | 0.081 |  | 0.387 | 0.642 | 0.374
426.5 |  | 0.079 |  | 0.383 | 0.635 | 0.371
427 |  | 0.08 |  | 0.379 | 0.626 | 0.366
427.5 |  | 0.081 |  | 0.374 | 0.617 | 0.361
428 |  | 0.08 |  | 0.37 | 0.609 | 0.357
428.5 |  | 0.08 |  | 0.366 | 0.602 | 0.353
429 |  | 0.079 |  | 0.362 | 0.593 | 0.348
429.5 |  | 0.079 |  | 0.358 | 0.585 | 0.345
430 |  | 0.079 |  | 0.354 | 0.578 | 0.341
430.5 |  | 0.079 |  | 0.349 | 0.57 | 0.337
431 |  | 0.079 |  | 0.344 | 0.561 | 0.33
431.5 |  | 0.08 |  | 0.34 | 0.553 | 0.326
432 |  | 0.079 |  | 0.336 | 0.547 | 0.323
432.5 |  | 0.079 |  | 0.332 | 0.539 | 0.319
433 |  | 0.078 |  | 0.328 | 0.532 | 0.315
433.5 |  | 0.079 |  | 0.323 | 0.523 | 0.309
434 |  | 0.078 |  | 0.32 | 0.517 | 0.306
434.5 |  | 0.077 |  | 0.317 | 0.512 | 0.303
435 |  | 0.077 |  | 0.313 | 0.503 | 0.299
435.5 |  | 0.077 |  | 0.308 | 0.496 | 0.295
436 |  | 0.077 |  | 0.305 | 0.489 | 0.291
436.5 |  | 0.077 |  | 0.301 | 0.482 | 0.288
437 |  | 0.077 |  | 0.297 | 0.475 | 0.284
437.5 |  | 0.077 |  | 0.294 | 0.47 | 0.28
438 |  | 0.076 |  | 0.29 | 0.462 | 0.277
438.5 |  | 0.077 |  | 0.286 | 0.456 | 0.272
439 |  | 0.077 |  | 0.283 | 0.449 | 0.27
439.5 |  | 0.076 |  | 0.279 | 0.443 | 0.266
440 |  | 0.076 |  | 0.275 | 0.436 | 0.262
440.5 |  | 0.076 |  | 0.271 | 0.429 | 0.257
441 |  | 0.077 |  | 0.266 | 0.422 | 0.253
441.5 |  | 0.076 |  | 0.264 | 0.419 | 0.251
442 |  | 0.076 |  | 0.262 | 0.415 | 0.249
442.5 |  | 0.077 |  | 0.258 | 0.408 | 0.243
443 |  | 0.074 |  | 0.256 | 0.404 | 0.243
443.5 |  | 0.075 |  | 0.252 | 0.397 | 0.238
444 |  | 0.075 |  | 0.249 | 0.391 | 0.235
444.5 |  | 0.075 |  | 0.246 | 0.386 | 0.232
445 |  | 0.074 |  | 0.243 | 0.381 | 0.23
445.5 |  | 0.074 |  | 0.241 | 0.377 | 0.228
446 |  | 0.074 |  | 0.238 | 0.372 | 0.225
446.5 |  | 0.074 |  | 0.236 | 0.367 | 0.221
447 |  | 0.073 |  | 0.234 | 0.363 | 0.219
447.5 |  | 0.075 |  | 0.228 | 0.357 | 0.216
448 |  | 0.073 |  | 0.227 | 0.354 | 0.215
448.5 |  | 0.073 |  | 0.225 | 0.35 | 0.212
449 |  | 0.073 |  | 0.222 | 0.344 | 0.21
449.5 |  | 0.072 |  | 0.221 | 0.341 | 0.207
450 |  | 0.073 |  | 0.216 | 0.335 | 0.203
450.5 |  | 0.072 |  | 0.215 | 0.332 | 0.203
451 |  | 0.072 |  | 0.214 | 0.329 | 0.2
451.5 |  | 0.072 |  | 0.211 | 0.324 | 0.198
452 |  | 0.072 |  | 0.209 | 0.32 | 0.196
452.5 |  | 0.072 |  | 0.206 | 0.317 | 0.192
453 |  | 0.073 |  | 0.203 | 0.312 | 0.189
453.5 |  | 0.072 |  | 0.201 | 0.308 | 0.188
454 |  | 0.072 |  | 0.199 | 0.305 | 0.186
454.5 |  | 0.072 |  | 0.198 | 0.302 | 0.184
455 |  | 0.072 |  | 0.195 | 0.299 | 0.182
455.5 |  | 0.071 |  | 0.194 | 0.297 | 0.181
456 |  | 0.07 |  | 0.191 | 0.291 | 0.179
456.5 |  | 0.071 |  | 0.189 | 0.288 | 0.176
457 |  | 0.071 |  | 0.187 | 0.285 | 0.173
457.5 |  | 0.07 |  | 0.186 | 0.282 | 0.173
458 |  | 0.07 |  | 0.184 | 0.279 | 0.17
458.5 |  | 0.07 |  | 0.182 | 0.275 | 0.17
459 |  | 0.07 |  | 0.18 | 0.273 | 0.167
459.5 |  | 0.07 |  | 0.179 | 0.27 | 0.165
460 |  | 0.07 |  | 0.176 | 0.267 | 0.163
460.5 |  | 0.07 |  | 0.176 | 0.264 | 0.163
461 |  | 0.069 |  | 0.174 | 0.264 | 0.161
461.5 |  | 0.07 |  | 0.173 | 0.26 | 0.16
462 |  | 0.069 |  | 0.172 | 0.257 | 0.158
462.5 |  | 0.069 |  | 0.169 | 0.254 | 0.156
463 |  | 0.068 |  | 0.17 | 0.253 | 0.156
463.5 |  | 0.068 |  | 0.168 | 0.249 | 0.154
464 |  | 0.067 |  | 0.166 | 0.247 | 0.153
464.5 |  | 0.068 |  | 0.164 | 0.245 | 0.151
465 |  | 0.069 |  | 0.163 | 0.24 | 0.149
465.5 |  | 0.068 |  | 0.162 | 0.239 | 0.148
466 |  | 0.069 |  | 0.16 | 0.238 | 0.146
466.5 |  | 0.068 |  | 0.159 | 0.236 | 0.145
467 |  | 0.068 |  | 0.159 | 0.234 | 0.145
467.5 |  | 0.068 |  | 0.157 | 0.232 | 0.143
468 |  | 0.067 |  | 0.156 | 0.229 | 0.142
468.5 |  | 0.068 |  | 0.153 | 0.227 | 0.14
469 |  | 0.067 |  | 0.154 | 0.225 | 0.139
469.5 |  | 0.067 |  | 0.152 | 0.222 | 0.137
470 |  | 0.066 |  | 0.151 | 0.222 | 0.137
470.5 |  | 0.067 |  | 0.15 | 0.22 | 0.135
471 |  | 0.066 |  | 0.15 | 0.218 | 0.135
471.5 |  | 0.068 |  | 0.147 | 0.215 | 0.132
472 |  | 0.066 |  | 0.148 | 0.215 | 0.133
472.5 |  | 0.067 |  | 0.146 | 0.212 | 0.131
473 |  | 0.066 |  | 0.145 | 0.212 | 0.13
473.5 |  | 0.066 |  | 0.144 | 0.21 | 0.13
474 |  | 0.066 |  | 0.142 | 0.207 | 0.129
474.5 |  | 0.066 |  | 0.141 | 0.205 | 0.127
475 |  | 0.066 |  | 0.141 | 0.204 | 0.127
475.5 |  | 0.066 |  | 0.141 | 0.203 | 0.125
476 |  | 0.066 |  | 0.14 | 0.202 | 0.124
476.5 |  | 0.067 |  | 0.138 | 0.199 | 0.124
477 |  | 0.066 |  | 0.137 | 0.198 | 0.123
477.5 |  | 0.066 |  | 0.137 | 0.197 | 0.123
478 |  | 0.064 |  | 0.137 | 0.196 | 0.122
478.5 |  | 0.065 |  | 0.136 | 0.194 | 0.12
479 |  | 0.064 |  | 0.136 | 0.194 | 0.119
479.5 |  | 0.064 |  | 0.136 | 0.193 | 0.119
480 |  | 0.065 |  | 0.133 | 0.191 | 0.118
480.5 |  | 0.064 |  | 0.132 | 0.19 | 0.119
481 |  | 0.065 |  | 0.132 | 0.188 | 0.116
481.5 |  | 0.063 |  | 0.134 | 0.189 | 0.118
482 |  | 0.063 |  | 0.131 | 0.186 | 0.116
482.5 |  | 0.063 |  | 0.13 | 0.185 | 0.116
483 |  | 0.062 |  | 0.13 | 0.183 | 0.115
483.5 |  | 0.062 |  | 0.13 | 0.182 | 0.113
484 |  | 0.063 |  | 0.128 | 0.182 | 0.112
484.5 |  | 0.063 |  | 0.13 | 0.182 | 0.113
485 |  | 0.064 |  | 0.128 | 0.181 | 0.112
485.5 |  | 0.065 |  | 0.126 | 0.178 | 0.111
486 |  | 0.065 |  | 0.125 | 0.179 | 0.111
486.5 |  | 0.063 |  | 0.127 | 0.178 | 0.113
487 |  | 0.064 |  | 0.126 | 0.176 | 0.11
487.5 |  | 0.064 |  | 0.125 | 0.175 | 0.109
488 |  | 0.063 |  | 0.125 | 0.174 | 0.108
488.5 |  | 0.065 |  | 0.123 | 0.173 | 0.108
489 |  | 0.064 |  | 0.125 | 0.172 | 0.108
489.5 |  | 0.062 |  | 0.124 | 0.172 | 0.108
490 |  | 0.064 |  | 0.124 | 0.172 | 0.107
490.5 |  | 0.062 |  | 0.125 | 0.173 | 0.107
491 |  | 0.061 |  | 0.125 | 0.171 | 0.107
491.5 |  | 0.062 |  | 0.123 | 0.17 | 0.106
492 |  | 0.061 |  | 0.124 | 0.169 | 0.106
492.5 |  | 0.062 |  | 0.121 | 0.167 | 0.104
493 |  | 0.061 |  | 0.122 | 0.169 | 0.105
493.5 |  | 0.061 |  | 0.122 | 0.166 | 0.105
494 |  | 0.063 |  | 0.12 | 0.166 | 0.103
494.5 |  | 0.062 |  | 0.122 | 0.166 | 0.105
495 |  | 0.061 |  | 0.122 | 0.166 | 0.103
495.5 |  | 0.061 |  | 0.121 | 0.164 | 0.103
496 |  | 0.061 |  | 0.121 | 0.164 | 0.102
496.5 |  | 0.061 |  | 0.12 | 0.163 | 0.102
497 |  | 0.061 |  | 0.12 | 0.163 | 0.102
497.5 |  | 0.06 |  | 0.119 | 0.162 | 0.1
498 |  | 0.061 |  | 0.119 | 0.161 | 0.101
498.5 |  | 0.061 |  | 0.119 | 0.161 | 0.101
499 |  | 0.061 |  | 0.118 | 0.159 | 0.1
499.5 |  | 0.06 |  | 0.118 | 0.16 | 0.1
500 |  | 0.061 |  | 0.118 | 0.16 | 0.101
500.5 |  | 0.06 |  | 0.118 | 0.161 | 0.1
501 |  | 0.06 |  | 0.116 | 0.16 | 0.099
501.5 |  | 0.06 |  | 0.117 | 0.158 | 0.1
502 |  | 0.06 |  | 0.116 | 0.158 | 0.098
502.5 |  | 0.059 |  | 0.118 | 0.158 | 0.099
503 |  | 0.06 |  | 0.116 | 0.156 | 0.098
503.5 |  | 0.059 |  | 0.117 | 0.157 | 0.097
504 |  | 0.058 |  | 0.117 | 0.156 | 0.098
504.5 |  | 0.057 |  | 0.117 | 0.156 | 0.099
505 |  | 0.057 |  | 0.116 | 0.156 | 0.098
505.5 |  | 0.056 |  | 0.117 | 0.155 | 0.098
506 |  | 0.058 |  | 0.115 | 0.153 | 0.095
506.5 |  | 0.057 |  | 0.115 | 0.154 | 0.096
507 |  | 0.057 |  | 0.115 | 0.154 | 0.096
507.5 |  | 0.057 |  | 0.115 | 0.153 | 0.096
508 |  | 0.057 |  | 0.115 | 0.152 | 0.095
508.5 |  | 0.057 |  | 0.113 | 0.151 | 0.094
509 |  | 0.055 |  | 0.114 | 0.152 | 0.096
509.5 |  | 0.056 |  | 0.115 | 0.152 | 0.094
510 |  | 0.056 |  | 0.115 | 0.151 | 0.095
510.5 |  | 0.056 |  | 0.115 | 0.151 | 0.094
511 |  | 0.056 |  | 0.114 | 0.15 | 0.092
511.5 |  | 0.056 |  | 0.113 | 0.15 | 0.094
512 |  | 0.057 |  | 0.112 | 0.149 | 0.093
512.5 |  | 0.056 |  | 0.113 | 0.15 | 0.093
513 |  | 0.057 |  | 0.112 | 0.149 | 0.092
513.5 |  | 0.055 |  | 0.114 | 0.15 | 0.093
514 |  | 0.055 |  | 0.114 | 0.149 | 0.093
514.5 |  | 0.056 |  | 0.113 | 0.149 | 0.092
515 |  | 0.055 |  | 0.114 | 0.149 | 0.093
515.5 |  | 0.055 |  | 0.113 | 0.148 | 0.092
516 |  | 0.056 |  | 0.112 | 0.148 | 0.091
516.5 |  | 0.056 |  | 0.112 | 0.147 | 0.092
517 |  | 0.055 |  | 0.113 | 0.148 | 0.093
517.5 |  | 0.055 |  | 0.113 | 0.147 | 0.092
518 |  | 0.054 |  | 0.113 | 0.147 | 0.091
518.5 |  | 0.055 |  | 0.113 | 0.146 | 0.091
519 |  | 0.055 |  | 0.113 | 0.146 | 0.091
519.5 |  | 0.055 |  | 0.111 | 0.146 | 0.091
520 |  | 0.054 |  | 0.113 | 0.147 | 0.091
520.5 |  | 0.055 |  | 0.111 | 0.146 | 0.091
521 |  | 0.055 |  | 0.112 | 0.146 | 0.091
521.5 |  | 0.055 |  | 0.111 | 0.145 | 0.091
522 |  | 0.054 |  | 0.112 | 0.147 | 0.091
522.5 |  | 0.054 |  | 0.111 | 0.144 | 0.09
523 |  | 0.053 |  | 0.112 | 0.146 | 0.09
523.5 |  | 0.053 |  | 0.112 | 0.146 | 0.091
524 |  | 0.053 |  | 0.111 | 0.144 | 0.091
524.5 |  | 0.053 |  | 0.112 | 0.145 | 0.091
525 |  | 0.053 |  | 0.111 | 0.144 | 0.089
525.5 |  | 0.053 |  | 0.111 | 0.143 | 0.089
526 |  | 0.053 |  | 0.111 | 0.144 | 0.089
526.5 |  | 0.053 |  | 0.112 | 0.144 | 0.089
527 |  | 0.053 |  | 0.112 | 0.144 | 0.089
527.5 |  | 0.054 |  | 0.111 | 0.143 | 0.088
528 |  | 0.051 |  | 0.112 | 0.145 | 0.091
528.5 |  | 0.053 |  | 0.111 | 0.143 | 0.089
529 |  | 0.053 |  | 0.11 | 0.142 | 0.087
529.5 |  | 0.054 |  | 0.11 | 0.142 | 0.088
530 |  | 0.053 |  | 0.111 | 0.143 | 0.088
530.5 |  | 0.053 |  | 0.11 | 0.142 | 0.089
531 |  | 0.053 |  | 0.111 | 0.142 | 0.089
531.5 |  | 0.052 |  | 0.112 | 0.144 | 0.089
532 |  | 0.052 |  | 0.111 | 0.142 | 0.088
532.5 |  | 0.052 |  | 0.11 | 0.142 | 0.088
533 |  | 0.052 |  | 0.111 | 0.142 | 0.088
533.5 |  | 0.051 |  | 0.11 | 0.142 | 0.088
534 |  | 0.051 |  | 0.111 | 0.143 | 0.088
534.5 |  | 0.052 |  | 0.11 | 0.141 | 0.088
535 |  | 0.051 |  | 0.111 | 0.142 | 0.088
535.5 |  | 0.05 |  | 0.11 | 0.143 | 0.088
536 |  | 0.05 |  | 0.11 | 0.143 | 0.088
536.5 |  | 0.05 |  | 0.111 | 0.141 | 0.088
537 |  | 0.05 |  | 0.11 | 0.141 | 0.088
537.5 |  | 0.05 |  | 0.11 | 0.141 | 0.088
538 |  | 0.05 |  | 0.109 | 0.141 | 0.087
538.5 |  | 0.05 |  | 0.109 | 0.14 | 0.087
539 |  | 0.05 |  | 0.109 | 0.14 | 0.087
539.5 |  | 0.049 |  | 0.11 | 0.142 | 0.087
540 |  | 0.049 |  | 0.11 | 0.141 | 0.087
540.5 |  | 0.049 |  | 0.109 | 0.14 | 0.086
541 |  | 0.049 |  | 0.109 | 0.14 | 0.086
541.5 |  | 0.049 |  | 0.109 | 0.14 | 0.085
542 |  | 0.049 |  | 0.108 | 0.139 | 0.086
542.5 |  | 0.049 |  | 0.109 | 0.14 | 0.086
543 |  | 0.048 |  | 0.11 | 0.14 | 0.087
543.5 |  | 0.048 |  | 0.109 | 0.14 | 0.086
544 |  | 0.048 |  | 0.108 | 0.14 | 0.086
544.5 |  | 0.048 |  | 0.109 | 0.14 | 0.086
545 |  | 0.048 |  | 0.108 | 0.139 | 0.085
545.5 |  | 0.048 |  | 0.108 | 0.138 | 0.085
546 |  | 0.048 |  | 0.108 | 0.139 | 0.085
546.5 |  | 0.048 |  | 0.107 | 0.138 | 0.085
547 |  | 0.047 |  | 0.109 | 0.139 | 0.085
547.5 |  | 0.047 |  | 0.108 | 0.138 | 0.084
548 |  | 0.046 |  | 0.108 | 0.139 | 0.085
548.5 |  | 0.047 |  | 0.108 | 0.139 | 0.085
549 |  | 0.047 |  | 0.108 | 0.139 | 0.085
549.5 |  | 0.047 |  | 0.107 | 0.138 | 0.084
550 |  | 0.046 |  | 0.108 | 0.138 | 0.085
550.5 |  | 0.046 |  | 0.108 | 0.138 | 0.085
551 |  | 0.046 |  | 0.107 | 0.138 | 0.084
551.5 |  | 0.045 |  | 0.108 | 0.137 | 0.084
552 |  | 0.045 |  | 0.107 | 0.138 | 0.084
552.5 |  | 0.045 |  | 0.107 | 0.137 | 0.084
553 |  | 0.046 |  | 0.106 | 0.136 | 0.083
553.5 |  | 0.045 |  | 0.107 | 0.137 | 0.083
554 |  | 0.045 |  | 0.107 | 0.137 | 0.083
554.5 |  | 0.044 |  | 0.107 | 0.137 | 0.084
555 |  | 0.045 |  | 0.106 | 0.136 | 0.083
555.5 |  | 0.045 |  | 0.105 | 0.136 | 0.082
556 |  | 0.045 |  | 0.105 | 0.135 | 0.082
556.5 |  | 0.044 |  | 0.106 | 0.136 | 0.083
557 |  | 0.044 |  | 0.106 | 0.136 | 0.082
557.5 |  | 0.044 |  | 0.106 | 0.135 | 0.082
558 |  | 0.044 |  | 0.106 | 0.136 | 0.082
558.5 |  | 0.044 |  | 0.105 | 0.136 | 0.082
559 |  | 0.043 |  | 0.105 | 0.135 | 0.081
559.5 |  | 0.043 |  | 0.105 | 0.136 | 0.082
560 |  | 0.043 |  | 0.105 | 0.135 | 0.082
560.5 |  | 0.043 |  | 0.105 | 0.135 | 0.081
561 |  | 0.043 |  | 0.105 | 0.135 | 0.081
561.5 |  | 0.043 |  | 0.105 | 0.135 | 0.081
562 |  | 0.043 |  | 0.105 | 0.134 | 0.081
562.5 |  | 0.042 |  | 0.105 | 0.135 | 0.081
563 |  | 0.042 |  | 0.105 | 0.134 | 0.081
563.5 |  | 0.042 |  | 0.105 | 0.134 | 0.08
564 |  | 0.042 |  | 0.104 | 0.134 | 0.08
564.5 |  | 0.042 |  | 0.105 | 0.134 | 0.08
565 |  | 0.042 |  | 0.104 | 0.134 | 0.08
565.5 |  | 0.041 |  | 0.104 | 0.134 | 0.08
566 |  | 0.041 |  | 0.104 | 0.134 | 0.08
566.5 |  | 0.041 |  | 0.104 | 0.133 | 0.08
567 |  | 0.041 |  | 0.104 | 0.133 | 0.08
567.5 |  | 0.041 |  | 0.104 | 0.133 | 0.079
568 |  | 0.041 |  | 0.104 | 0.133 | 0.079
568.5 |  | 0.041 |  | 0.103 | 0.133 | 0.079
569 |  | 0.041 |  | 0.104 | 0.133 | 0.079
569.5 |  | 0.041 |  | 0.103 | 0.132 | 0.079
570 |  | 0.04 |  | 0.103 | 0.132 | 0.079
570.5 |  | 0.04 |  | 0.103 | 0.132 | 0.079
571 |  | 0.04 |  | 0.103 | 0.132 | 0.079
571.5 |  | 0.04 |  | 0.103 | 0.132 | 0.078
572 |  | 0.04 |  | 0.103 | 0.132 | 0.078
572.5 |  | 0.04 |  | 0.103 | 0.132 | 0.078
573 |  | 0.04 |  | 0.103 | 0.132 | 0.078
573.5 |  | 0.04 |  | 0.103 | 0.132 | 0.078
574 |  | 0.039 |  | 0.103 | 0.132 | 0.078
574.5 |  | 0.039 |  | 0.103 | 0.131 | 0.078
575 |  | 0.039 |  | 0.102 | 0.131 | 0.077
575.5 |  | 0.039 |  | 0.102 | 0.131 | 0.077
576 |  | 0.039 |  | 0.102 | 0.131 | 0.078
576.5 |  | 0.039 |  | 0.103 | 0.131 | 0.078
577 |  | 0.039 |  | 0.102 | 0.131 | 0.077
577.5 |  | 0.039 |  | 0.102 | 0.131 | 0.077
578 |  | 0.039 |  | 0.102 | 0.131 | 0.077
578.5 |  | 0.039 |  | 0.102 | 0.131 | 0.077
579 |  | 0.038 |  | 0.102 | 0.131 | 0.077
579.5 |  | 0.038 |  | 0.102 | 0.13 | 0.077
580 |  | 0.038 |  | 0.102 | 0.13 | 0.076
580.5 |  | 0.038 |  | 0.102 | 0.13 | 0.077
581 |  | 0.038 |  | 0.102 | 0.13 | 0.077
581.5 |  | 0.038 |  | 0.101 | 0.13 | 0.076
582 |  | 0.038 |  | 0.101 | 0.13 | 0.076
582.5 |  | 0.038 |  | 0.102 | 0.13 | 0.076
583 |  | 0.037 |  | 0.102 | 0.13 | 0.076
583.5 |  | 0.038 |  | 0.101 | 0.129 | 0.076
584 |  | 0.037 |  | 0.101 | 0.129 | 0.076
584.5 |  | 0.037 |  | 0.101 | 0.129 | 0.075
585 |  | 0.037 |  | 0.101 | 0.129 | 0.075
585.5 |  | 0.037 |  | 0.102 | 0.129 | 0.076
586 |  | 0.037 |  | 0.101 | 0.129 | 0.075
586.5 |  | 0.037 |  | 0.101 | 0.129 | 0.075
587 |  | 0.037 |  | 0.101 | 0.128 | 0.075
587.5 |  | 0.036 |  | 0.101 | 0.128 | 0.075
588 |  | 0.036 |  | 0.101 | 0.129 | 0.075
588.5 |  | 0.036 |  | 0.101 | 0.129 | 0.075
589 |  | 0.036 |  | 0.101 | 0.128 | 0.075
589.5 |  | 0.036 |  | 0.101 | 0.128 | 0.074
590 |  | 0.036 |  | 0.101 | 0.128 | 0.074
590.5 |  | 0.036 |  | 0.1 | 0.128 | 0.074
591 |  | 0.036 |  | 0.1 | 0.128 | 0.074
591.5 |  | 0.036 |  | 0.101 | 0.128 | 0.074
592 |  | 0.036 |  | 0.101 | 0.128 | 0.074
592.5 |  | 0.036 |  | 0.1 | 0.128 | 0.074
593 |  | 0.036 |  | 0.1 | 0.127 | 0.074
593.5 |  | 0.036 |  | 0.1 | 0.127 | 0.073
594 |  | 0.035 |  | 0.1 | 0.127 | 0.073
594.5 |  | 0.035 |  | 0.101 | 0.127 | 0.074
595 |  | 0.035 |  | 0.1 | 0.127 | 0.073
595.5 |  | 0.035 |  | 0.1 | 0.127 | 0.073
596 |  | 0.035 |  | 0.1 | 0.126 | 0.073
596.5 |  | 0.035 |  | 0.1 | 0.126 | 0.073
597 |  | 0.035 |  | 0.1 | 0.126 | 0.073
597.5 |  | 0.035 |  | 0.1 | 0.127 | 0.072
598 |  | 0.035 |  | 0.1 | 0.126 | 0.073
598.5 |  | 0.035 |  | 0.1 | 0.126 | 0.072
599 |  | 0.035 |  | 0.1 | 0.126 | 0.072
599.5 |  | 0.035 |  | 0.1 | 0.126 | 0.072
600 |  | 0.035 |  | 0.1 | 0.125 | 0.072
600.5 |  | 0.035 |  | 0.1 | 0.126 | 0.071
601 |  | 0.035 |  | 0.099 | 0.126 | 0.071
601.5 |  | 0.035 |  | 0.1 | 0.125 | 0.072
602 |  | 0.035 |  | 0.099 | 0.125 | 0.072
602.5 |  | 0.034 |  | 0.099 | 0.125 | 0.071
603 |  | 0.034 |  | 0.099 | 0.125 | 0.071
603.5 |  | 0.033 |  | 0.099 | 0.125 | 0.071
604 |  | 0.034 |  | 0.099 | 0.125 | 0.071
604.5 |  | 0.034 |  | 0.099 | 0.124 | 0.071
605 |  | 0.033 |  | 0.1 | 0.125 | 0.071
605.5 |  | 0.033 |  | 0.099 | 0.125 | 0.071
606 |  | 0.033 |  | 0.099 | 0.125 | 0.071
606.5 |  | 0.034 |  | 0.098 | 0.124 | 0.07
607 |  | 0.034 |  | 0.099 | 0.124 | 0.07
607.5 |  | 0.033 |  | 0.099 | 0.124 | 0.07
608 |  | 0.033 |  | 0.099 | 0.124 | 0.07
608.5 |  | 0.033 |  | 0.098 | 0.124 | 0.07
609 |  | 0.033 |  | 0.098 | 0.123 | 0.07
609.5 |  | 0.033 |  | 0.099 | 0.124 | 0.07
610 |  | 0.033 |  | 0.097 | 0.124 | 0.07
610.5 |  | 0.034 |  | 0.098 | 0.123 | 0.069
611 |  | 0.033 |  | 0.098 | 0.123 | 0.07
611.5 |  | 0.033 |  | 0.098 | 0.124 | 0.07
612 |  | 0.033 |  | 0.098 | 0.123 | 0.069
612.5 |  | 0.033 |  | 0.098 | 0.122 | 0.069
613 |  | 0.032 |  | 0.098 | 0.123 | 0.069
613.5 |  | 0.033 |  | 0.097 | 0.122 | 0.068
614 |  | 0.033 |  | 0.098 | 0.122 | 0.069
614.5 |  | 0.033 |  | 0.097 | 0.122 | 0.069
615 |  | 0.033 |  | 0.098 | 0.122 | 0.069
615.5 |  | 0.033 |  | 0.098 | 0.123 | 0.069
616 |  | 0.034 |  | 0.097 | 0.121 | 0.068
616.5 |  | 0.033 |  | 0.097 | 0.121 | 0.068
617 |  | 0.033 |  | 0.097 | 0.121 | 0.068
617.5 |  | 0.033 |  | 0.097 | 0.122 | 0.068
618 |  | 0.033 |  | 0.097 | 0.122 | 0.068
618.5 |  | 0.033 |  | 0.097 | 0.121 | 0.068
619 |  | 0.033 |  | 0.097 | 0.122 | 0.068
619.5 |  | 0.033 |  | 0.098 | 0.121 | 0.068
620 |  | 0.033 |  | 0.097 | 0.121 | 0.068
620.5 |  | 0.033 |  | 0.097 | 0.12 | 0.066
621 |  | 0.033 |  | 0.097 | 0.12 | 0.067
621.5 |  | 0.032 |  | 0.097 | 0.12 | 0.068
622 |  | 0.033 |  | 0.096 | 0.121 | 0.067
622.5 |  | 0.033 |  | 0.096 | 0.121 | 0.067
623 |  | 0.033 |  | 0.096 | 0.12 | 0.066
623.5 |  | 0.033 |  | 0.096 | 0.119 | 0.066
624 |  | 0.033 |  | 0.096 | 0.119 | 0.067
624.5 |  | 0.034 |  | 0.095 | 0.118 | 0.065
625 |  | 0.032 |  | 0.096 | 0.119 | 0.066
625.5 |  | 0.032 |  | 0.096 | 0.12 | 0.066
626 |  | 0.033 |  | 0.095 | 0.119 | 0.066
626.5 |  | 0.032 |  | 0.096 | 0.119 | 0.066
627 |  | 0.032 |  | 0.096 | 0.119 | 0.066
627.5 |  | 0.032 |  | 0.096 | 0.119 | 0.065
628 |  | 0.032 |  | 0.096 | 0.118 | 0.065
628.5 |  | 0.033 |  | 0.094 | 0.117 | 0.064
629 |  | 0.032 |  | 0.095 | 0.118 | 0.065
629.5 |  | 0.032 |  | 0.096 | 0.118 | 0.065
630 |  | 0.032 |  | 0.095 | 0.118 | 0.065
630.5 |  | 0.033 |  | 0.095 | 0.118 | 0.064
631 |  | 0.033 |  | 0.095 | 0.117 | 0.065
631.5 |  | 0.034 |  | 0.094 | 0.117 | 0.064
632 |  | 0.033 |  | 0.095 | 0.118 | 0.064
632.5 |  | 0.033 |  | 0.095 | 0.117 | 0.064
633 |  | 0.033 |  | 0.094 | 0.117 | 0.065
633.5 |  | 0.033 |  | 0.093 | 0.116 | 0.063
634 |  | 0.033 |  | 0.094 | 0.117 | 0.064
634.5 |  | 0.032 |  | 0.095 | 0.117 | 0.064
635 |  | 0.033 |  | 0.093 | 0.115 | 0.063
635.5 |  | 0.032 |  | 0.094 | 0.117 | 0.064
636 |  | 0.032 |  | 0.093 | 0.116 | 0.063
636.5 |  | 0.033 |  | 0.094 | 0.116 | 0.063
637 |  | 0.033 |  | 0.094 | 0.116 | 0.063
637.5 |  | 0.033 |  | 0.094 | 0.116 | 0.063
638 |  | 0.033 |  | 0.094 | 0.116 | 0.062
638.5 |  | 0.034 |  | 0.092 | 0.115 | 0.061
639 |  | 0.034 |  | 0.093 | 0.114 | 0.062
639.5 |  | 0.034 |  | 0.093 | 0.115 | 0.062
640 |  | 0.034 |  | 0.093 | 0.115 | 0.062
640.5 |  | 0.033 |  | 0.094 | 0.114 | 0.063
641 |  | 0.034 |  | 0.093 | 0.114 | 0.061
641.5 |  | 0.033 |  | 0.092 | 0.114 | 0.062
642 |  | 0.033 |  | 0.093 | 0.114 | 0.062
642.5 |  | 0.033 |  | 0.093 | 0.114 | 0.062
643 |  | 0.033 |  | 0.093 | 0.114 | 0.062
643.5 |  | 0.034 |  | 0.092 | 0.113 | 0.061
644 |  | 0.034 |  | 0.092 | 0.113 | 0.061
644.5 |  | 0.035 |  | 0.091 | 0.113 | 0.06
645 |  | 0.033 |  | 0.092 | 0.113 | 0.06
645.5 |  | 0.034 |  | 0.092 | 0.113 | 0.06
646 |  | 0.032 |  | 0.093 | 0.113 | 0.062
646.5 |  | 0.034 |  | 0.092 | 0.112 | 0.06
647 |  | 0.034 |  | 0.092 | 0.112 | 0.06
647.5 |  | 0.034 |  | 0.091 | 0.112 | 0.06
648 |  | 0.034 |  | 0.092 | 0.113 | 0.062
648.5 |  | 0.034 |  | 0.092 | 0.111 | 0.06
649 |  | 0.033 |  | 0.092 | 0.112 | 0.061
649.5 |  | 0.034 |  | 0.092 | 0.112 | 0.061
650 |  | 0.034 |  | 0.092 | 0.112 | 0.06
650.5 |  | 0.034 |  | 0.09 | 0.11 | 0.059
651 |  | 0.034 |  | 0.09 | 0.111 | 0.059
651.5 |  | 0.034 |  | 0.091 | 0.111 | 0.059
652 |  | 0.034 |  | 0.091 | 0.112 | 0.059
652.5 |  | 0.034 |  | 0.091 | 0.11 | 0.059
653 |  | 0.034 |  | 0.091 | 0.11 | 0.059
653.5 |  | 0.035 |  | 0.091 | 0.11 | 0.057
654 |  | 0.034 |  | 0.09 | 0.109 | 0.058
654.5 |  | 0.035 |  | 0.089 | 0.109 | 0.059
655 |  | 0.034 |  | 0.09 | 0.11 | 0.059
655.5 |  | 0.034 |  | 0.091 | 0.11 | 0.059
656 |  | 0.034 |  | 0.091 | 0.11 | 0.059
656.5 |  | 0.035 |  | 0.089 | 0.107 | 0.058
657 |  | 0.033 |  | 0.091 | 0.11 | 0.058
657.5 |  | 0.033 |  | 0.09 | 0.11 | 0.059
658 |  | 0.034 |  | 0.089 | 0.109 | 0.057
658.5 |  | 0.033 |  | 0.089 | 0.11 | 0.058
659 |  | 0.034 |  | 0.088 | 0.107 | 0.058
659.5 |  | 0.034 |  | 0.088 | 0.108 | 0.057
660 |  | 0.034 |  | 0.088 | 0.108 | 0.057
660.5 |  | 0.033 |  | 0.088 | 0.108 | 0.057
661 |  | 0.034 |  | 0.087 | 0.108 | 0.056
661.5 |  | 0.034 |  | 0.088 | 0.108 | 0.057
662 |  | 0.035 |  | 0.088 | 0.107 | 0.056
662.5 |  | 0.035 |  | 0.088 | 0.107 | 0.057
663 |  | 0.034 |  | 0.087 | 0.107 | 0.058
663.5 |  | 0.036 |  | 0.087 | 0.106 | 0.055
664 |  | 0.035 |  | 0.087 | 0.107 | 0.056
664.5 |  | 0.036 |  | 0.086 | 0.106 | 0.056
665 |  | 0.035 |  | 0.086 | 0.106 | 0.056
665.5 |  | 0.036 |  | 0.086 | 0.105 | 0.056
666 |  | 0.037 |  | 0.085 | 0.105 | 0.055
666.5 |  | 0.037 |  | 0.086 | 0.104 | 0.055
667 |  | 0.036 |  | 0.085 | 0.105 | 0.055
667.5 |  | 0.037 |  | 0.085 | 0.103 | 0.054
668 |  | 0.038 |  | 0.084 | 0.104 | 0.055
668.5 |  | 0.038 |  | 0.084 | 0.103 | 0.055
669 |  | 0.037 |  | 0.084 | 0.105 | 0.055
669.5 |  | 0.037 |  | 0.085 | 0.103 | 0.056
670 |  | 0.037 |  | 0.085 | 0.104 | 0.055
670.5 |  | 0.037 |  | 0.085 | 0.103 | 0.055
671 |  | 0.038 |  | 0.085 | 0.103 | 0.054
671.5 |  | 0.037 |  | 0.084 | 0.105 | 0.055
672 |  | 0.037 |  | 0.083 | 0.104 | 0.055
672.5 |  | 0.038 |  | 0.083 | 0.103 | 0.055
673 |  | 0.039 |  | 0.083 | 0.102 | 0.052
673.5 |  | 0.038 |  | 0.083 | 0.104 | 0.054
674 |  | 0.038 |  | 0.082 | 0.102 | 0.054
674.5 |  | 0.038 |  | 0.082 | 0.103 | 0.054
675 |  | 0.038 |  | 0.083 | 0.102 | 0.054
675.5 |  | 0.039 |  | 0.082 | 0.101 | 0.052
676 |  | 0.039 |  | 0.081 | 0.1 | 0.053
676.5 |  | 0.039 |  | 0.081 | 0.101 | 0.053
677 |  | 0.04 |  | 0.08 | 0.101 | 0.053
677.5 |  | 0.039 |  | 0.081 | 0.1 | 0.053
678 |  | 0.037 |  | 0.081 | 0.103 | 0.055
678.5 |  | 0.038 |  | 0.08 | 0.101 | 0.053
679 |  | 0.04 |  | 0.08 | 0.099 | 0.053
679.5 |  | 0.04 |  | 0.078 | 0.099 | 0.052
680 |  | 0.04 |  | 0.078 | 0.099 | 0.052
680.5 |  | 0.039 |  | 0.078 | 0.1 | 0.053
681 |  | 0.039 |  | 0.079 | 0.098 | 0.052
681.5 |  | 0.039 |  | 0.079 | 0.099 | 0.052
682 |  | 0.039 |  | 0.079 | 0.1 | 0.052
682.5 |  | 0.039 |  | 0.078 | 0.099 | 0.053
683 |  | 0.041 |  | 0.076 | 0.097 | 0.051
683.5 |  | 0.041 |  | 0.077 | 0.098 | 0.052
684 |  | 0.041 |  | 0.076 | 0.099 | 0.052
684.5 |  | 0.041 |  | 0.076 | 0.098 | 0.052
685 |  | 0.041 |  | 0.076 | 0.098 | 0.051
685.5 |  | 0.041 |  | 0.076 | 0.098 | 0.052
686 |  | 0.042 |  | 0.075 | 0.097 | 0.052
686.5 |  | 0.043 |  | 0.075 | 0.096 | 0.051
687 |  | 0.042 |  | 0.076 | 0.097 | 0.051
687.5 |  | 0.043 |  | 0.074 | 0.096 | 0.051
688 |  | 0.042 |  | 0.075 | 0.098 | 0.052
688.5 |  | 0.043 |  | 0.074 | 0.095 | 0.051
689 |  | 0.045 |  | 0.073 | 0.094 | 0.049
689.5 |  | 0.043 |  | 0.074 | 0.095 | 0.051
690 |  | 0.043 |  | 0.074 | 0.096 | 0.051
690.5 |  | 0.043 |  | 0.074 | 0.096 | 0.051
691 |  | 0.044 |  | 0.074 | 0.094 | 0.05
691.5 |  | 0.043 |  | 0.074 | 0.095 | 0.051
692 |  | 0.044 |  | 0.072 | 0.094 | 0.05
692.5 |  | 0.044 |  | 0.072 | 0.094 | 0.049
693 |  | 0.044 |  | 0.072 | 0.093 | 0.05
693.5 |  | 0.043 |  | 0.074 | 0.094 | 0.05
694 |  | 0.045 |  | 0.072 | 0.094 | 0.05
694.5 |  | 0.045 |  | 0.072 | 0.093 | 0.049
695 |  | 0.044 |  | 0.072 | 0.094 | 0.05
695.5 |  | 0.043 |  | 0.073 | 0.095 | 0.051
696 |  | 0.046 |  | 0.071 | 0.092 | 0.049
696.5 |  | 0.045 |  | 0.071 | 0.093 | 0.049
697 |  | 0.045 |  | 0.071 | 0.093 | 0.048
697.5 |  | 0.045 |  | 0.071 | 0.092 | 0.05
698 |  | 0.044 |  | 0.071 | 0.093 | 0.052
698.5 |  | 0.044 |  | 0.071 | 0.092 | 0.048
699 |  | 0.045 |  | 0.07 | 0.092 | 0.048
699.5 |  | 0.045 |  | 0.071 | 0.091 | 0.05
700 |  | 0.045 |  | 0.071 | 0.089 | 0.048