## Sheet1
Method
Application: Quick Scan
Location: Built-in
Originator: Biochrom
Created: 21/02/2011
Settings
Low Wavelength |  |  | 250 nm
High Wavelength |  |  | 700 nm
Interval |  |  | 0.5 nm
Speed |  |  | Medium
Mode |  |  | Absorbance
Bandwidth |  |  | 3 nm
Monitor |  |  | False
Monitor Interval |  |  | 0 s
Overlays |  |  | 10
Show References |  |  | False
Check Reference |  |  | False
Path Length |  |  | 10 mm
Normalise Absorbance |  |  | False
Auto Path Length |  |  | False
Background Correction |  |  | True
Background Wavelength |  |  | 320 nm
Results
Date and Time | 17/09/2021 14:09:15
Operator | APTBIO-LASER
Location
Data Validity | Verified
Optical Bench | Libra S22
Optical Bench SN | 132978
Firmware Version | V2.6 Apr 12 2016
Last Calibration | 17/09/2021 13:37:21
Last Baseline | 08/06/2017 11:09:57
Wavelength (nm) |  | Blank00002 |  | Sample00003 | Sample00004 | Sample00005 | Sample00006
250 |  | 0.09 |  | 0.196 | 0.286 | 0.181 | 0.107
250.5 |  | 0.086 |  | 0.197 | 0.29 | 0.186 | 0.11
251 |  | 0.086 |  | 0.197 | 0.288 | 0.182 | 0.11
251.5 |  | 0.085 |  | 0.195 | 0.286 | 0.182 | 0.111
252 |  | 0.087 |  | 0.192 | 0.289 | 0.182 | 0.11
252.5 |  | 0.09 |  | 0.191 | 0.284 | 0.179 | 0.107
253 |  | 0.091 |  | 0.189 | 0.283 | 0.182 | 0.104
253.5 |  | 0.088 |  | 0.19 | 0.286 | 0.182 | 0.109
254 |  | 0.086 |  | 0.193 | 0.285 | 0.18 | 0.109
254.5 |  | 0.087 |  | 0.191 | 0.281 | 0.179 | 0.107
255 |  | 0.085 |  | 0.19 | 0.282 | 0.178 | 0.105
255.5 |  | 0.086 |  | 0.188 | 0.279 | 0.175 | 0.107
256 |  | 0.086 |  | 0.189 | 0.276 | 0.176 | 0.104
256.5 |  | 0.087 |  | 0.185 | 0.278 | 0.174 | 0.104
257 |  | 0.088 |  | 0.186 | 0.278 | 0.17 | 0.102
257.5 |  | 0.085 |  | 0.185 | 0.275 | 0.171 | 0.106
258 |  | 0.083 |  | 0.186 | 0.276 | 0.174 | 0.105
258.5 |  | 0.086 |  | 0.18 | 0.274 | 0.171 | 0.1
259 |  | 0.083 |  | 0.182 | 0.271 | 0.171 | 0.103
259.5 |  | 0.082 |  | 0.184 | 0.274 | 0.172 | 0.105
260 |  | 0.087 |  | 0.184 | 0.27 | 0.171 | 0.101
260.5 |  | 0.085 |  | 0.182 | 0.27 | 0.173 | 0.106
261 |  | 0.084 |  | 0.183 | 0.269 | 0.169 | 0.102
261.5 |  | 0.085 |  | 0.183 | 0.267 | 0.166 | 0.101
262 |  | 0.081 |  | 0.181 | 0.271 | 0.169 | 0.097
262.5 |  | 0.082 |  | 0.181 | 0.268 | 0.166 | 0.102
263 |  | 0.08 |  | 0.182 | 0.268 | 0.168 | 0.099
263.5 |  | 0.082 |  | 0.179 | 0.266 | 0.166 | 0.101
264 |  | 0.085 |  | 0.176 | 0.263 | 0.163 | 0.099
264.5 |  | 0.083 |  | 0.178 | 0.264 | 0.164 | 0.099
265 |  | 0.081 |  | 0.178 | 0.264 | 0.164 | 0.099
265.5 |  | 0.085 |  | 0.173 | 0.257 | 0.161 | 0.091
266 |  | 0.085 |  | 0.176 | 0.26 | 0.16 | 0.089
266.5 |  | 0.081 |  | 0.179 | 0.258 | 0.162 | 0.098
267 |  | 0.08 |  | 0.175 | 0.261 | 0.162 | 0.093
267.5 |  | 0.081 |  | 0.174 | 0.258 | 0.158 | 0.098
268 |  | 0.082 |  | 0.172 | 0.253 | 0.157 | 0.096
268.5 |  | 0.084 |  | 0.167 | 0.254 | 0.157 | 0.091
269 |  | 0.081 |  | 0.173 | 0.255 | 0.163 | 0.096
269.5 |  | 0.085 |  | 0.17 | 0.249 | 0.156 | 0.087
270 |  | 0.082 |  | 0.168 | 0.251 | 0.158 | 0.093
270.5 |  | 0.08 |  | 0.166 | 0.248 | 0.157 | 0.092
271 |  | 0.08 |  | 0.168 | 0.251 | 0.158 | 0.096
271.5 |  | 0.083 |  | 0.166 | 0.245 | 0.15 | 0.091
272 |  | 0.083 |  | 0.165 | 0.244 | 0.153 | 0.086
272.5 |  | 0.08 |  | 0.167 | 0.246 | 0.153 | 0.089
273 |  | 0.076 |  | 0.164 | 0.243 | 0.15 | 0.089
273.5 |  | 0.075 |  | 0.168 | 0.244 | 0.156 | 0.09
274 |  | 0.077 |  | 0.163 | 0.244 | 0.152 | 0.09
274.5 |  | 0.075 |  | 0.166 | 0.242 | 0.153 | 0.088
275 |  | 0.076 |  | 0.161 | 0.243 | 0.148 | 0.089
275.5 |  | 0.073 |  | 0.162 | 0.242 | 0.153 | 0.088
276 |  | 0.079 |  | 0.161 | 0.238 | 0.148 | 0.089
276.5 |  | 0.08 |  | 0.157 | 0.236 | 0.144 | 0.084
277 |  | 0.075 |  | 0.159 | 0.237 | 0.143 | 0.089
277.5 |  | 0.081 |  | 0.153 | 0.227 | 0.14 | 0.082
278 |  | 0.073 |  | 0.16 | 0.237 | 0.143 | 0.085
278.5 |  | 0.074 |  | 0.157 | 0.231 | 0.152 | 0.087
279 |  | 0.08 |  | 0.152 | 0.223 | 0.136 | 0.08
279.5 |  | 0.08 |  | 0.152 | 0.222 | 0.137 | 0.074
280 |  | 0.079 |  | 0.149 | 0.221 | 0.136 | 0.079
280.5 |  | 0.074 |  | 0.155 | 0.226 | 0.144 | 0.08
281 |  | 0.075 |  | 0.15 | 0.229 | 0.14 | 0.078
281.5 |  | 0.076 |  | 0.149 | 0.218 | 0.138 | 0.077
282 |  | 0.077 |  | 0.146 | 0.217 | 0.133 | 0.075
282.5 |  | 0.08 |  | 0.14 | 0.211 | 0.131 | 0.073
283 |  | 0.075 |  | 0.145 | 0.214 | 0.132 | 0.073
283.5 |  | 0.075 |  | 0.141 | 0.214 | 0.13 | 0.069
284 |  | 0.075 |  | 0.144 | 0.204 | 0.123 | 0.075
284.5 |  | 0.074 |  | 0.134 | 0.213 | 0.124 | 0.068
285 |  | 0.076 |  | 0.139 | 0.208 | 0.126 | 0.072
285.5 |  | 0.076 |  | 0.138 | 0.201 | 0.121 | 0.072
286 |  | 0.072 |  | 0.135 | 0.205 | 0.13 | 0.071
286.5 |  | 0.073 |  | 0.141 | 0.207 | 0.124 | 0.075
287 |  | 0.074 |  | 0.133 | 0.202 | 0.128 | 0.071
287.5 |  | 0.078 |  | 0.128 | 0.193 | 0.116 | 0.064
288 |  | 0.069 |  | 0.135 | 0.2 | 0.126 | 0.072
288.5 |  | 0.07 |  | 0.13 | 0.196 | 0.124 | 0.071
289 |  | 0.073 |  | 0.125 | 0.193 | 0.12 | 0.066
289.5 |  | 0.069 |  | 0.127 | 0.191 | 0.117 | 0.066
290 |  | 0.072 |  | 0.127 | 0.19 | 0.116 | 0.064
290.5 |  | 0.073 |  | 0.125 | 0.188 | 0.115 | 0.066
291 |  | 0.071 |  | 0.125 | 0.183 | 0.114 | 0.061
291.5 |  | 0.073 |  | 0.121 | 0.181 | 0.113 | 0.066
292 |  | 0.067 |  | 0.127 | 0.189 | 0.115 | 0.063
292.5 |  | 0.074 |  | 0.12 | 0.177 | 0.107 | 0.06
293 |  | 0.069 |  | 0.118 | 0.175 | 0.112 | 0.064
293.5 |  | 0.073 |  | 0.12 | 0.17 | 0.104 | 0.056
294 |  | 0.069 |  | 0.119 | 0.174 | 0.111 | 0.059
294.5 |  | 0.072 |  | 0.109 | 0.171 | 0.1 | 0.056
295 |  | 0.073 |  | 0.11 | 0.164 | 0.099 | 0.054
295.5 |  | 0.072 |  | 0.111 | 0.165 | 0.1 | 0.057
296 |  | 0.064 |  | 0.113 | 0.166 | 0.107 | 0.059
296.5 |  | 0.063 |  | 0.114 | 0.162 | 0.107 | 0.058
297 |  | 0.071 |  | 0.101 | 0.156 | 0.096 | 0.053
297.5 |  | 0.066 |  | 0.106 | 0.157 | 0.102 | 0.056
298 |  | 0.067 |  | 0.105 | 0.149 | 0.095 | 0.052
298.5 |  | 0.063 |  | 0.105 | 0.158 | 0.095 | 0.055
299 |  | 0.066 |  | 0.104 | 0.147 | 0.091 | 0.057
299.5 |  | 0.058 |  | 0.112 | 0.153 | 0.095 | 0.054
300 |  | 0.065 |  | 0.096 | 0.141 | 0.088 | 0.045
300.5 |  | 0.067 |  | 0.092 | 0.146 | 0.088 | 0.044
301 |  | 0.067 |  | 0.089 | 0.135 | 0.087 | 0.044
301.5 |  | 0.064 |  | 0.095 | 0.14 | 0.085 | 0.045
302 |  | 0.065 |  | 0.09 | 0.137 | 0.081 | 0.049
302.5 |  | 0.063 |  | 0.091 | 0.13 | 0.082 | 0.045
303 |  | 0.064 |  | 0.084 | 0.126 | 0.08 | 0.045
303.5 |  | 0.06 |  | 0.087 | 0.129 | 0.075 | 0.049
304 |  | 0.063 |  | 0.086 | 0.123 | 0.077 | 0.039
304.5 |  | 0.062 |  | 0.083 | 0.118 | 0.073 | 0.041
305 |  | 0.059 |  | 0.08 | 0.124 | 0.069 | 0.043
305.5 |  | 0.064 |  | 0.077 | 0.111 | 0.072 | 0.04
306 |  | 0.058 |  | 0.083 | 0.119 | 0.076 | 0.045
306.5 |  | 0.066 |  | 0.076 | 0.105 | 0.068 | 0.034
307 |  | 0.064 |  | 0.072 | 0.105 | 0.067 | 0.038
307.5 |  | 0.06 |  | 0.076 | 0.104 | 0.063 | 0.036
308 |  | 0.061 |  | 0.068 | 0.107 | 0.059 | 0.04
308.5 |  | 0.058 |  | 0.075 | 0.103 | 0.064 | 0.042
309 |  | 0.061 |  | 0.071 | 0.101 | 0.06 | 0.034
309.5 |  | 0.062 |  | 0.065 | 0.095 | 0.056 | 0.031
310 |  | 0.057 |  | 0.065 | 0.097 | 0.062 | 0.034
310.5 |  | 0.056 |  | 0.071 | 0.1 | 0.064 | 0.038
311 |  | 0.056 |  | 0.066 | 0.095 | 0.057 | 0.033
311.5 |  | 0.063 |  | 0.058 | 0.085 | 0.053 | 0.026
312 |  | 0.058 |  | 0.064 | 0.09 | 0.057 | 0.03
312.5 |  | 0.06 |  | 0.058 | 0.084 | 0.051 | 0.026
313 |  | 0.06 |  | 0.058 | 0.086 | 0.052 | 0.034
313.5 |  | 0.058 |  | 0.061 | 0.088 | 0.055 | 0.03
314 |  | 0.06 |  | 0.061 | 0.084 | 0.052 | 0.029
314.5 |  | 0.063 |  | 0.056 | 0.082 | 0.051 | 0.026
315 |  | 0.059 |  | 0.056 | 0.084 | 0.052 | 0.028
315.5 |  | 0.059 |  | 0.059 | 0.082 | 0.052 | 0.027
316 |  | 0.056 |  | 0.06 | 0.081 | 0.051 | 0.03
316.5 |  | 0.053 |  | 0.057 | 0.083 | 0.051 | 0.028
317 |  | 0.053 |  | 0.061 | 0.08 | 0.054 | 0.029
317.5 |  | 0.056 |  | 0.059 | 0.081 | 0.051 | 0.031
318 |  | 0.06 |  | 0.056 | 0.077 | 0.049 | 0.025
318.5 |  | 0.058 |  | 0.056 | 0.078 | 0.046 | 0.025
319 |  | 0.059 |  | 0.053 | 0.077 | 0.043 | 0.026
319.5 |  | 0.059 |  | 0.052 | 0.077 | 0.046 | 0.021
320 |  | 0.059 |  | 0.053 | 0.074 | 0.047 | 0.024
320.5 |  | 0.055 |  | 0.053 | 0.078 | 0.05 | 0.026
321 |  | 0.056 |  | 0.056 | 0.081 | 0.049 | 0.025
321.5 |  | 0.056 |  | 0.054 | 0.076 | 0.049 | 0.026
322 |  | 0.06 |  | 0.056 | 0.075 | 0.046 | 0.021
322.5 |  | 0.059 |  | 0.056 | 0.077 | 0.048 | 0.03
323 |  | 0.058 |  | 0.056 | 0.078 | 0.051 | 0.025
323.5 |  | 0.056 |  | 0.06 | 0.08 | 0.052 | 0.031
324 |  | 0.058 |  | 0.059 | 0.082 | 0.051 | 0.028
324.5 |  | 0.06 |  | 0.055 | 0.079 | 0.048 | 0.024
325 |  | 0.059 |  | 0.058 | 0.082 | 0.05 | 0.025
325.5 |  | 0.054 |  | 0.061 | 0.085 | 0.053 | 0.029
326 |  | 0.052 |  | 0.064 | 0.091 | 0.057 | 0.032
326.5 |  | 0.058 |  | 0.061 | 0.086 | 0.053 | 0.031
327 |  | 0.059 |  | 0.061 | 0.088 | 0.057 | 0.028
327.5 |  | 0.058 |  | 0.062 | 0.088 | 0.056 | 0.031
328 |  | 0.057 |  | 0.067 | 0.092 | 0.057 | 0.029
328.5 |  | 0.055 |  | 0.067 | 0.096 | 0.064 | 0.034
329 |  | 0.057 |  | 0.067 | 0.093 | 0.06 | 0.033
329.5 |  | 0.059 |  | 0.068 | 0.094 | 0.061 | 0.031
330 |  | 0.059 |  | 0.069 | 0.1 | 0.062 | 0.031
330.5 |  | 0.059 |  | 0.072 | 0.104 | 0.064 | 0.034
331 |  | 0.059 |  | 0.078 | 0.102 | 0.065 | 0.035
331.5 |  | 0.059 |  | 0.077 | 0.108 | 0.068 | 0.037
332 |  | 0.059 |  | 0.082 | 0.112 | 0.071 | 0.035
332.5 |  | 0.057 |  | 0.083 | 0.118 | 0.074 | 0.042
333 |  | 0.06 |  | 0.085 | 0.119 | 0.075 | 0.038
333.5 |  | 0.056 |  | 0.091 | 0.126 | 0.081 | 0.044
334 |  | 0.058 |  | 0.091 | 0.126 | 0.08 | 0.04
334.5 |  | 0.058 |  | 0.094 | 0.129 | 0.082 | 0.041
335 |  | 0.057 |  | 0.097 | 0.135 | 0.087 | 0.046
335.5 |  | 0.058 |  | 0.099 | 0.139 | 0.087 | 0.047
336 |  | 0.059 |  | 0.101 | 0.144 | 0.092 | 0.046
336.5 |  | 0.059 |  | 0.105 | 0.147 | 0.094 | 0.048
337 |  | 0.058 |  | 0.109 | 0.153 | 0.099 | 0.051
337.5 |  | 0.057 |  | 0.114 | 0.159 | 0.102 | 0.057
338 |  | 0.059 |  | 0.117 | 0.161 | 0.104 | 0.057
338.5 |  | 0.06 |  | 0.117 | 0.166 | 0.105 | 0.054
339 |  | 0.061 |  | 0.121 | 0.171 | 0.108 | 0.057
339.5 |  | 0.059 |  | 0.123 | 0.177 | 0.111 | 0.06
340 |  | 0.059 |  | 0.129 | 0.182 | 0.116 | 0.064
340.5 |  | 0.061 |  | 0.129 | 0.187 | 0.118 | 0.063
341 |  | 0.06 |  | 0.133 | 0.191 | 0.122 | 0.067
341.5 |  | 0.061 |  | 0.14 | 0.196 | 0.126 | 0.068
342 |  | 0.062 |  | 0.143 | 0.202 | 0.128 | 0.071
342.5 |  | 0.063 |  | 0.145 | 0.205 | 0.132 | 0.069
343 |  | 0.063 |  | 0.151 | 0.214 | 0.137 | 0.075
343.5 |  | 0.066 |  | 0.15 | 0.216 | 0.137 | 0.072
344 |  | 0.064 |  | 0.155 | 0.223 | 0.144 | 0.078
344.5 |  | 0.062 |  | 0.161 | 0.229 | 0.147 | 0.08
345 |  | 0.062 |  | 0.166 | 0.236 | 0.151 | 0.082
345.5 |  | 0.063 |  | 0.167 | 0.239 | 0.154 | 0.083
346 |  | 0.062 |  | 0.171 | 0.247 | 0.156 | 0.086
346.5 |  | 0.063 |  | 0.174 | 0.248 | 0.16 | 0.086
347 |  | 0.061 |  | 0.179 | 0.256 | 0.164 | 0.089
347.5 |  | 0.063 |  | 0.181 | 0.258 | 0.166 | 0.091
348 |  | 0.062 |  | 0.186 | 0.266 | 0.17 | 0.093
348.5 |  | 0.063 |  | 0.189 | 0.272 | 0.174 | 0.095
349 |  | 0.063 |  | 0.194 | 0.277 | 0.179 | 0.098
349.5 |  | 0.064 |  | 0.194 | 0.28 | 0.181 | 0.099
350 |  | 0.066 |  | 0.199 | 0.285 | 0.182 | 0.1
350.5 |  | 0.065 |  | 0.202 | 0.291 | 0.187 | 0.102
351 |  | 0.066 |  | 0.204 | 0.296 | 0.19 | 0.104
351.5 |  | 0.065 |  | 0.208 | 0.301 | 0.193 | 0.108
352 |  | 0.066 |  | 0.211 | 0.306 | 0.197 | 0.11
352.5 |  | 0.064 |  | 0.216 | 0.313 | 0.202 | 0.113
353 |  | 0.066 |  | 0.22 | 0.318 | 0.204 | 0.115
353.5 |  | 0.068 |  | 0.222 | 0.322 | 0.206 | 0.115
354 |  | 0.07 |  | 0.224 | 0.326 | 0.208 | 0.115
354.5 |  | 0.067 |  | 0.231 | 0.335 | 0.214 | 0.119
355 |  | 0.068 |  | 0.231 | 0.337 | 0.217 | 0.122
355.5 |  | 0.068 |  | 0.235 | 0.344 | 0.22 | 0.125
356 |  | 0.067 |  | 0.24 | 0.35 | 0.225 | 0.127
356.5 |  | 0.067 |  | 0.242 | 0.356 | 0.229 | 0.13
357 |  | 0.068 |  | 0.246 | 0.359 | 0.231 | 0.131
357.5 |  | 0.067 |  | 0.251 | 0.367 | 0.235 | 0.134
358 |  | 0.069 |  | 0.25 | 0.367 | 0.236 | 0.133
358.5 |  | 0.067 |  | 0.257 | 0.375 | 0.241 | 0.138
359 |  | 0.066 |  | 0.261 | 0.381 | 0.246 | 0.142
359.5 |  | 0.068 |  | 0.262 | 0.385 | 0.246 | 0.142
360 |  | 0.068 |  | 0.265 | 0.39 | 0.251 | 0.145
360.5 |  | 0.068 |  | 0.269 | 0.395 | 0.254 | 0.146
361 |  | 0.07 |  | 0.271 | 0.399 | 0.255 | 0.147
361.5 |  | 0.07 |  | 0.273 | 0.404 | 0.258 | 0.149
362 |  | 0.069 |  | 0.277 | 0.409 | 0.261 | 0.151
362.5 |  | 0.067 |  | 0.28 | 0.414 | 0.265 | 0.153
363 |  | 0.067 |  | 0.282 | 0.419 | 0.266 | 0.155
363.5 |  | 0.066 |  | 0.286 | 0.424 | 0.271 | 0.157
364 |  | 0.066 |  | 0.29 | 0.431 | 0.275 | 0.16
364.5 |  | 0.067 |  | 0.293 | 0.435 | 0.276 | 0.162
365 |  | 0.069 |  | 0.296 | 0.44 | 0.281 | 0.164
365.5 |  | 0.069 |  | 0.299 | 0.445 | 0.284 | 0.166
366 |  | 0.069 |  | 0.303 | 0.451 | 0.287 | 0.168
366.5 |  | 0.071 |  | 0.304 | 0.455 | 0.289 | 0.169
367 |  | 0.07 |  | 0.309 | 0.461 | 0.294 | 0.173
367.5 |  | 0.07 |  | 0.312 | 0.466 | 0.296 | 0.174
368 |  | 0.069 |  | 0.316 | 0.472 | 0.3 | 0.177
368.5 |  | 0.07 |  | 0.318 | 0.477 | 0.303 | 0.178
369 |  | 0.071 |  | 0.321 | 0.481 | 0.306 | 0.181
369.5 |  | 0.071 |  | 0.323 | 0.486 | 0.309 | 0.182
370 |  | 0.072 |  | 0.326 | 0.492 | 0.312 | 0.185
370.5 |  | 0.072 |  | 0.33 | 0.498 | 0.315 | 0.187
371 |  | 0.072 |  | 0.333 | 0.502 | 0.318 | 0.189
371.5 |  | 0.072 |  | 0.336 | 0.509 | 0.323 | 0.192
372 |  | 0.072 |  | 0.34 | 0.515 | 0.326 | 0.194
372.5 |  | 0.072 |  | 0.342 | 0.519 | 0.328 | 0.195
373 |  | 0.072 |  | 0.346 | 0.525 | 0.332 | 0.198
373.5 |  | 0.073 |  | 0.349 | 0.531 | 0.335 | 0.2
374 |  | 0.073 |  | 0.353 | 0.537 | 0.338 | 0.202
374.5 |  | 0.073 |  | 0.355 | 0.541 | 0.342 | 0.205
375 |  | 0.075 |  | 0.359 | 0.548 | 0.346 | 0.207
375.5 |  | 0.075 |  | 0.362 | 0.554 | 0.348 | 0.209
376 |  | 0.076 |  | 0.366 | 0.561 | 0.352 | 0.211
376.5 |  | 0.076 |  | 0.369 | 0.566 | 0.355 | 0.214
377 |  | 0.076 |  | 0.372 | 0.572 | 0.359 | 0.216
377.5 |  | 0.075 |  | 0.375 | 0.577 | 0.362 | 0.218
378 |  | 0.075 |  | 0.378 | 0.584 | 0.366 | 0.221
378.5 |  | 0.075 |  | 0.381 | 0.588 | 0.368 | 0.223
379 |  | 0.074 |  | 0.385 | 0.595 | 0.373 | 0.226
379.5 |  | 0.075 |  | 0.388 | 0.601 | 0.375 | 0.229
380 |  | 0.076 |  | 0.391 | 0.607 | 0.379 | 0.23
380.5 |  | 0.076 |  | 0.394 | 0.612 | 0.382 | 0.232
381 |  | 0.077 |  | 0.398 | 0.617 | 0.385 | 0.234
381.5 |  | 0.077 |  | 0.401 | 0.625 | 0.389 | 0.237
382 |  | 0.077 |  | 0.404 | 0.632 | 0.393 | 0.24
382.5 |  | 0.077 |  | 0.407 | 0.638 | 0.397 | 0.243
383 |  | 0.077 |  | 0.412 | 0.645 | 0.4 | 0.245
383.5 |  | 0.078 |  | 0.414 | 0.651 | 0.402 | 0.247
384 |  | 0.078 |  | 0.418 | 0.658 | 0.407 | 0.25
384.5 |  | 0.078 |  | 0.42 | 0.662 | 0.409 | 0.252
385 |  | 0.078 |  | 0.425 | 0.671 | 0.413 | 0.255
385.5 |  | 0.079 |  | 0.427 | 0.675 | 0.415 | 0.257
386 |  | 0.079 |  | 0.43 | 0.684 | 0.42 | 0.26
386.5 |  | 0.079 |  | 0.433 | 0.688 | 0.423 | 0.262
387 |  | 0.079 |  | 0.436 | 0.696 | 0.426 | 0.265
387.5 |  | 0.079 |  | 0.44 | 0.703 | 0.43 | 0.267
388 |  | 0.079 |  | 0.442 | 0.709 | 0.431 | 0.269
388.5 |  | 0.079 |  | 0.445 | 0.715 | 0.435 | 0.272
389 |  | 0.08 |  | 0.448 | 0.72 | 0.439 | 0.274
389.5 |  | 0.08 |  | 0.451 | 0.728 | 0.441 | 0.277
390 |  | 0.081 |  | 0.454 | 0.734 | 0.444 | 0.279
390.5 |  | 0.081 |  | 0.457 | 0.74 | 0.447 | 0.282
391 |  | 0.082 |  | 0.461 | 0.747 | 0.45 | 0.283
391.5 |  | 0.081 |  | 0.463 | 0.752 | 0.454 | 0.287
392 |  | 0.081 |  | 0.466 | 0.759 | 0.457 | 0.287
392.5 |  | 0.081 |  | 0.467 | 0.764 | 0.459 | 0.29
393 |  | 0.081 |  | 0.471 | 0.771 | 0.462 | 0.292
393.5 |  | 0.081 |  | 0.474 | 0.777 | 0.464 | 0.294
394 |  | 0.082 |  | 0.474 | 0.781 | 0.467 | 0.295
394.5 |  | 0.082 |  | 0.477 | 0.787 | 0.469 | 0.298
395 |  | 0.082 |  | 0.479 | 0.792 | 0.471 | 0.3
395.5 |  | 0.082 |  | 0.482 | 0.797 | 0.474 | 0.302
396 |  | 0.081 |  | 0.484 | 0.803 | 0.477 | 0.305
396.5 |  | 0.082 |  | 0.487 | 0.807 | 0.478 | 0.306
397 |  | 0.082 |  | 0.489 | 0.813 | 0.481 | 0.309
397.5 |  | 0.083 |  | 0.49 | 0.818 | 0.482 | 0.309
398 |  | 0.083 |  | 0.492 | 0.823 | 0.484 | 0.31
398.5 |  | 0.083 |  | 0.494 | 0.826 | 0.486 | 0.313
399 |  | 0.083 |  | 0.495 | 0.832 | 0.488 | 0.314
399.5 |  | 0.083 |  | 0.497 | 0.836 | 0.49 | 0.316
400 |  | 0.084 |  | 0.497 | 0.838 | 0.49 | 0.315
400.5 |  | 0.084 |  | 0.499 | 0.841 | 0.49 | 0.318
401 |  | 0.083 |  | 0.5 | 0.845 | 0.492 | 0.318
401.5 |  | 0.084 |  | 0.501 | 0.848 | 0.493 | 0.32
402 |  | 0.083 |  | 0.502 | 0.851 | 0.495 | 0.321
402.5 |  | 0.085 |  | 0.502 | 0.852 | 0.494 | 0.321
403 |  | 0.084 |  | 0.503 | 0.854 | 0.495 | 0.321
403.5 |  | 0.085 |  | 0.502 | 0.856 | 0.495 | 0.323
404 |  | 0.084 |  | 0.504 | 0.859 | 0.496 | 0.323
404.5 |  | 0.084 |  | 0.504 | 0.859 | 0.496 | 0.323
405 |  | 0.084 |  | 0.503 | 0.86 | 0.497 | 0.323
405.5 |  | 0.084 |  | 0.503 | 0.859 | 0.496 | 0.323
406 |  | 0.084 |  | 0.503 | 0.86 | 0.495 | 0.323
406.5 |  | 0.084 |  | 0.502 | 0.859 | 0.495 | 0.322
407 |  | 0.084 |  | 0.501 | 0.859 | 0.494 | 0.322
407.5 |  | 0.084 |  | 0.501 | 0.858 | 0.493 | 0.321
408 |  | 0.085 |  | 0.499 | 0.856 | 0.491 | 0.321
408.5 |  | 0.084 |  | 0.499 | 0.855 | 0.49 | 0.321
409 |  | 0.084 |  | 0.498 | 0.853 | 0.489 | 0.32
409.5 |  | 0.085 |  | 0.496 | 0.85 | 0.487 | 0.318
410 |  | 0.085 |  | 0.493 | 0.846 | 0.485 | 0.317
410.5 |  | 0.085 |  | 0.491 | 0.844 | 0.484 | 0.316
411 |  | 0.085 |  | 0.491 | 0.841 | 0.482 | 0.314
411.5 |  | 0.084 |  | 0.488 | 0.838 | 0.48 | 0.314
412 |  | 0.084 |  | 0.486 | 0.833 | 0.477 | 0.312
412.5 |  | 0.085 |  | 0.484 | 0.829 | 0.475 | 0.31
413 |  | 0.086 |  | 0.48 | 0.823 | 0.471 | 0.307
413.5 |  | 0.085 |  | 0.479 | 0.82 | 0.47 | 0.307
414 |  | 0.085 |  | 0.476 | 0.814 | 0.466 | 0.304
414.5 |  | 0.084 |  | 0.474 | 0.81 | 0.464 | 0.303
415 |  | 0.084 |  | 0.47 | 0.803 | 0.461 | 0.3
415.5 |  | 0.085 |  | 0.467 | 0.797 | 0.457 | 0.297
416 |  | 0.084 |  | 0.464 | 0.791 | 0.454 | 0.296
416.5 |  | 0.084 |  | 0.461 | 0.785 | 0.451 | 0.293
417 |  | 0.083 |  | 0.457 | 0.778 | 0.447 | 0.291
417.5 |  | 0.084 |  | 0.455 | 0.773 | 0.444 | 0.288
418 |  | 0.083 |  | 0.45 | 0.764 | 0.44 | 0.285
418.5 |  | 0.082 |  | 0.448 | 0.759 | 0.437 | 0.284
419 |  | 0.084 |  | 0.443 | 0.75 | 0.433 | 0.279
419.5 |  | 0.082 |  | 0.441 | 0.744 | 0.429 | 0.278
420 |  | 0.083 |  | 0.435 | 0.735 | 0.424 | 0.274
420.5 |  | 0.083 |  | 0.432 | 0.728 | 0.421 | 0.272
421 |  | 0.082 |  | 0.428 | 0.721 | 0.417 | 0.268
421.5 |  | 0.082 |  | 0.424 | 0.713 | 0.413 | 0.266
422 |  | 0.082 |  | 0.421 | 0.707 | 0.409 | 0.263
422.5 |  | 0.082 |  | 0.417 | 0.698 | 0.404 | 0.26
423 |  | 0.081 |  | 0.412 | 0.689 | 0.401 | 0.257
423.5 |  | 0.082 |  | 0.408 | 0.681 | 0.396 | 0.253
424 |  | 0.082 |  | 0.403 | 0.672 | 0.39 | 0.249
424.5 |  | 0.08 |  | 0.4 | 0.666 | 0.388 | 0.249
425 |  | 0.08 |  | 0.395 | 0.657 | 0.383 | 0.245
425.5 |  | 0.081 |  | 0.392 | 0.65 | 0.379 | 0.242
426 |  | 0.081 |  | 0.387 | 0.642 | 0.374 | 0.238
426.5 |  | 0.079 |  | 0.383 | 0.635 | 0.371 | 0.236
427 |  | 0.08 |  | 0.379 | 0.626 | 0.366 | 0.232
427.5 |  | 0.081 |  | 0.374 | 0.617 | 0.361 | 0.229
428 |  | 0.08 |  | 0.37 | 0.609 | 0.357 | 0.227
428.5 |  | 0.08 |  | 0.366 | 0.602 | 0.353 | 0.223
429 |  | 0.079 |  | 0.362 | 0.593 | 0.348 | 0.22
429.5 |  | 0.079 |  | 0.358 | 0.585 | 0.345 | 0.217
430 |  | 0.079 |  | 0.354 | 0.578 | 0.341 | 0.214
430.5 |  | 0.079 |  | 0.349 | 0.57 | 0.337 | 0.211
431 |  | 0.079 |  | 0.344 | 0.561 | 0.33 | 0.208
431.5 |  | 0.08 |  | 0.34 | 0.553 | 0.326 | 0.205
432 |  | 0.079 |  | 0.336 | 0.547 | 0.323 | 0.202
432.5 |  | 0.079 |  | 0.332 | 0.539 | 0.319 | 0.2
433 |  | 0.078 |  | 0.328 | 0.532 | 0.315 | 0.196
433.5 |  | 0.079 |  | 0.323 | 0.523 | 0.309 | 0.193
434 |  | 0.078 |  | 0.32 | 0.517 | 0.306 | 0.191
434.5 |  | 0.077 |  | 0.317 | 0.512 | 0.303 | 0.188
435 |  | 0.077 |  | 0.313 | 0.503 | 0.299 | 0.186
435.5 |  | 0.077 |  | 0.308 | 0.496 | 0.295 | 0.182
436 |  | 0.077 |  | 0.305 | 0.489 | 0.291 | 0.181
436.5 |  | 0.077 |  | 0.301 | 0.482 | 0.288 | 0.176
437 |  | 0.077 |  | 0.297 | 0.475 | 0.284 | 0.175
437.5 |  | 0.077 |  | 0.294 | 0.47 | 0.28 | 0.173
438 |  | 0.076 |  | 0.29 | 0.462 | 0.277 | 0.169
438.5 |  | 0.077 |  | 0.286 | 0.456 | 0.272 | 0.167
439 |  | 0.077 |  | 0.283 | 0.449 | 0.27 | 0.164
439.5 |  | 0.076 |  | 0.279 | 0.443 | 0.266 | 0.162
440 |  | 0.076 |  | 0.275 | 0.436 | 0.262 | 0.159
440.5 |  | 0.076 |  | 0.271 | 0.429 | 0.257 | 0.156
441 |  | 0.077 |  | 0.266 | 0.422 | 0.253 | 0.152
441.5 |  | 0.076 |  | 0.264 | 0.419 | 0.251 | 0.151
442 |  | 0.076 |  | 0.262 | 0.415 | 0.249 | 0.151
442.5 |  | 0.077 |  | 0.258 | 0.408 | 0.243 | 0.147
443 |  | 0.074 |  | 0.256 | 0.404 | 0.243 | 0.146
443.5 |  | 0.075 |  | 0.252 | 0.397 | 0.238 | 0.143
444 |  | 0.075 |  | 0.249 | 0.391 | 0.235 | 0.141
444.5 |  | 0.075 |  | 0.246 | 0.386 | 0.232 | 0.138
445 |  | 0.074 |  | 0.243 | 0.381 | 0.23 | 0.138
445.5 |  | 0.074 |  | 0.241 | 0.377 | 0.228 | 0.136
446 |  | 0.074 |  | 0.238 | 0.372 | 0.225 | 0.134
446.5 |  | 0.074 |  | 0.236 | 0.367 | 0.221 | 0.132
447 |  | 0.073 |  | 0.234 | 0.363 | 0.219 | 0.131
447.5 |  | 0.075 |  | 0.228 | 0.357 | 0.216 | 0.127
448 |  | 0.073 |  | 0.227 | 0.354 | 0.215 | 0.127
448.5 |  | 0.073 |  | 0.225 | 0.35 | 0.212 | 0.126
449 |  | 0.073 |  | 0.222 | 0.344 | 0.21 | 0.124
449.5 |  | 0.072 |  | 0.221 | 0.341 | 0.207 | 0.123
450 |  | 0.073 |  | 0.216 | 0.335 | 0.203 | 0.12
450.5 |  | 0.072 |  | 0.215 | 0.332 | 0.203 | 0.119
451 |  | 0.072 |  | 0.214 | 0.329 | 0.2 | 0.117
451.5 |  | 0.072 |  | 0.211 | 0.324 | 0.198 | 0.116
452 |  | 0.072 |  | 0.209 | 0.32 | 0.196 | 0.114
452.5 |  | 0.072 |  | 0.206 | 0.317 | 0.192 | 0.112
453 |  | 0.073 |  | 0.203 | 0.312 | 0.189 | 0.109
453.5 |  | 0.072 |  | 0.201 | 0.308 | 0.188 | 0.109
454 |  | 0.072 |  | 0.199 | 0.305 | 0.186 | 0.108
454.5 |  | 0.072 |  | 0.198 | 0.302 | 0.184 | 0.106
455 |  | 0.072 |  | 0.195 | 0.299 | 0.182 | 0.105
455.5 |  | 0.071 |  | 0.194 | 0.297 | 0.181 | 0.104
456 |  | 0.07 |  | 0.191 | 0.291 | 0.179 | 0.103
456.5 |  | 0.071 |  | 0.189 | 0.288 | 0.176 | 0.101
457 |  | 0.071 |  | 0.187 | 0.285 | 0.173 | 0.1
457.5 |  | 0.07 |  | 0.186 | 0.282 | 0.173 | 0.1
458 |  | 0.07 |  | 0.184 | 0.279 | 0.17 | 0.098
458.5 |  | 0.07 |  | 0.182 | 0.275 | 0.17 | 0.096
459 |  | 0.07 |  | 0.18 | 0.273 | 0.167 | 0.095
459.5 |  | 0.07 |  | 0.179 | 0.27 | 0.165 | 0.093
460 |  | 0.07 |  | 0.176 | 0.267 | 0.163 | 0.091
460.5 |  | 0.07 |  | 0.176 | 0.264 | 0.163 | 0.091
461 |  | 0.069 |  | 0.174 | 0.264 | 0.161 | 0.09
461.5 |  | 0.07 |  | 0.173 | 0.26 | 0.16 | 0.091
462 |  | 0.069 |  | 0.172 | 0.257 | 0.158 | 0.089
462.5 |  | 0.069 |  | 0.169 | 0.254 | 0.156 | 0.089
463 |  | 0.068 |  | 0.17 | 0.253 | 0.156 | 0.088
463.5 |  | 0.068 |  | 0.168 | 0.249 | 0.154 | 0.086
464 |  | 0.067 |  | 0.166 | 0.247 | 0.153 | 0.085
464.5 |  | 0.068 |  | 0.164 | 0.245 | 0.151 | 0.084
465 |  | 0.069 |  | 0.163 | 0.24 | 0.149 | 0.081
465.5 |  | 0.068 |  | 0.162 | 0.239 | 0.148 | 0.082
466 |  | 0.069 |  | 0.16 | 0.238 | 0.146 | 0.081
466.5 |  | 0.068 |  | 0.159 | 0.236 | 0.145 | 0.08
467 |  | 0.068 |  | 0.159 | 0.234 | 0.145 | 0.079
467.5 |  | 0.068 |  | 0.157 | 0.232 | 0.143 | 0.078
468 |  | 0.067 |  | 0.156 | 0.229 | 0.142 | 0.077
468.5 |  | 0.068 |  | 0.153 | 0.227 | 0.14 | 0.076
469 |  | 0.067 |  | 0.154 | 0.225 | 0.139 | 0.077
469.5 |  | 0.067 |  | 0.152 | 0.222 | 0.137 | 0.074
470 |  | 0.066 |  | 0.151 | 0.222 | 0.137 | 0.075
470.5 |  | 0.067 |  | 0.15 | 0.22 | 0.135 | 0.074
471 |  | 0.066 |  | 0.15 | 0.218 | 0.135 | 0.072
471.5 |  | 0.068 |  | 0.147 | 0.215 | 0.132 | 0.069
472 |  | 0.066 |  | 0.148 | 0.215 | 0.133 | 0.071
472.5 |  | 0.067 |  | 0.146 | 0.212 | 0.131 | 0.069
473 |  | 0.066 |  | 0.145 | 0.212 | 0.13 | 0.069
473.5 |  | 0.066 |  | 0.144 | 0.21 | 0.13 | 0.068
474 |  | 0.066 |  | 0.142 | 0.207 | 0.129 | 0.067
474.5 |  | 0.066 |  | 0.141 | 0.205 | 0.127 | 0.066
475 |  | 0.066 |  | 0.141 | 0.204 | 0.127 | 0.066
475.5 |  | 0.066 |  | 0.141 | 0.203 | 0.125 | 0.065
476 |  | 0.066 |  | 0.14 | 0.202 | 0.124 | 0.066
476.5 |  | 0.067 |  | 0.138 | 0.199 | 0.124 | 0.064
477 |  | 0.066 |  | 0.137 | 0.198 | 0.123 | 0.065
477.5 |  | 0.066 |  | 0.137 | 0.197 | 0.123 | 0.062
478 |  | 0.064 |  | 0.137 | 0.196 | 0.122 | 0.062
478.5 |  | 0.065 |  | 0.136 | 0.194 | 0.12 | 0.063
479 |  | 0.064 |  | 0.136 | 0.194 | 0.119 | 0.064
479.5 |  | 0.064 |  | 0.136 | 0.193 | 0.119 | 0.062
480 |  | 0.065 |  | 0.133 | 0.191 | 0.118 | 0.059
480.5 |  | 0.064 |  | 0.132 | 0.19 | 0.119 | 0.06
481 |  | 0.065 |  | 0.132 | 0.188 | 0.116 | 0.059
481.5 |  | 0.063 |  | 0.134 | 0.189 | 0.118 | 0.06
482 |  | 0.063 |  | 0.131 | 0.186 | 0.116 | 0.059
482.5 |  | 0.063 |  | 0.13 | 0.185 | 0.116 | 0.058
483 |  | 0.062 |  | 0.13 | 0.183 | 0.115 | 0.059
483.5 |  | 0.062 |  | 0.13 | 0.182 | 0.113 | 0.057
484 |  | 0.063 |  | 0.128 | 0.182 | 0.112 | 0.055
484.5 |  | 0.063 |  | 0.13 | 0.182 | 0.113 | 0.057
485 |  | 0.064 |  | 0.128 | 0.181 | 0.112 | 0.055
485.5 |  | 0.065 |  | 0.126 | 0.178 | 0.111 | 0.054
486 |  | 0.065 |  | 0.125 | 0.179 | 0.111 | 0.053
486.5 |  | 0.063 |  | 0.127 | 0.178 | 0.113 | 0.055
487 |  | 0.064 |  | 0.126 | 0.176 | 0.11 | 0.054
487.5 |  | 0.064 |  | 0.125 | 0.175 | 0.109 | 0.053
488 |  | 0.063 |  | 0.125 | 0.174 | 0.108 | 0.054
488.5 |  | 0.065 |  | 0.123 | 0.173 | 0.108 | 0.05
489 |  | 0.064 |  | 0.125 | 0.172 | 0.108 | 0.052
489.5 |  | 0.062 |  | 0.124 | 0.172 | 0.108 | 0.054
490 |  | 0.064 |  | 0.124 | 0.172 | 0.107 | 0.051
490.5 |  | 0.062 |  | 0.125 | 0.173 | 0.107 | 0.053
491 |  | 0.061 |  | 0.125 | 0.171 | 0.107 | 0.05
491.5 |  | 0.062 |  | 0.123 | 0.17 | 0.106 | 0.05
492 |  | 0.061 |  | 0.124 | 0.169 | 0.106 | 0.051
492.5 |  | 0.062 |  | 0.121 | 0.167 | 0.104 | 0.05
493 |  | 0.061 |  | 0.122 | 0.169 | 0.105 | 0.05
493.5 |  | 0.061 |  | 0.122 | 0.166 | 0.105 | 0.051
494 |  | 0.063 |  | 0.12 | 0.166 | 0.103 | 0.048
494.5 |  | 0.062 |  | 0.122 | 0.166 | 0.105 | 0.049
495 |  | 0.061 |  | 0.122 | 0.166 | 0.103 | 0.049
495.5 |  | 0.061 |  | 0.121 | 0.164 | 0.103 | 0.048
496 |  | 0.061 |  | 0.121 | 0.164 | 0.102 | 0.047
496.5 |  | 0.061 |  | 0.12 | 0.163 | 0.102 | 0.047
497 |  | 0.061 |  | 0.12 | 0.163 | 0.102 | 0.048
497.5 |  | 0.06 |  | 0.119 | 0.162 | 0.1 | 0.047
498 |  | 0.061 |  | 0.119 | 0.161 | 0.101 | 0.046
498.5 |  | 0.061 |  | 0.119 | 0.161 | 0.101 | 0.046
499 |  | 0.061 |  | 0.118 | 0.159 | 0.1 | 0.045
499.5 |  | 0.06 |  | 0.118 | 0.16 | 0.1 | 0.047
500 |  | 0.061 |  | 0.118 | 0.16 | 0.101 | 0.046
500.5 |  | 0.06 |  | 0.118 | 0.161 | 0.1 | 0.046
501 |  | 0.06 |  | 0.116 | 0.16 | 0.099 | 0.045
501.5 |  | 0.06 |  | 0.117 | 0.158 | 0.1 | 0.044
502 |  | 0.06 |  | 0.116 | 0.158 | 0.098 | 0.044
502.5 |  | 0.059 |  | 0.118 | 0.158 | 0.099 | 0.045
503 |  | 0.06 |  | 0.116 | 0.156 | 0.098 | 0.044
503.5 |  | 0.059 |  | 0.117 | 0.157 | 0.097 | 0.044
504 |  | 0.058 |  | 0.117 | 0.156 | 0.098 | 0.043
504.5 |  | 0.057 |  | 0.117 | 0.156 | 0.099 | 0.043
505 |  | 0.057 |  | 0.116 | 0.156 | 0.098 | 0.043
505.5 |  | 0.056 |  | 0.117 | 0.155 | 0.098 | 0.043
506 |  | 0.058 |  | 0.115 | 0.153 | 0.095 | 0.041
506.5 |  | 0.057 |  | 0.115 | 0.154 | 0.096 | 0.04
507 |  | 0.057 |  | 0.115 | 0.154 | 0.096 | 0.04
507.5 |  | 0.057 |  | 0.115 | 0.153 | 0.096 | 0.041
508 |  | 0.057 |  | 0.115 | 0.152 | 0.095 | 0.04
508.5 |  | 0.057 |  | 0.113 | 0.151 | 0.094 | 0.039
509 |  | 0.055 |  | 0.114 | 0.152 | 0.096 | 0.04
509.5 |  | 0.056 |  | 0.115 | 0.152 | 0.094 | 0.04
510 |  | 0.056 |  | 0.115 | 0.151 | 0.095 | 0.04
510.5 |  | 0.056 |  | 0.115 | 0.151 | 0.094 | 0.039
511 |  | 0.056 |  | 0.114 | 0.15 | 0.092 | 0.039
511.5 |  | 0.056 |  | 0.113 | 0.15 | 0.094 | 0.038
512 |  | 0.057 |  | 0.112 | 0.149 | 0.093 | 0.037
512.5 |  | 0.056 |  | 0.113 | 0.15 | 0.093 | 0.037
513 |  | 0.057 |  | 0.112 | 0.149 | 0.092 | 0.037
513.5 |  | 0.055 |  | 0.114 | 0.15 | 0.093 | 0.039
514 |  | 0.055 |  | 0.114 | 0.149 | 0.093 | 0.038
514.5 |  | 0.056 |  | 0.113 | 0.149 | 0.092 | 0.037
515 |  | 0.055 |  | 0.114 | 0.149 | 0.093 | 0.037
515.5 |  | 0.055 |  | 0.113 | 0.148 | 0.092 | 0.037
516 |  | 0.056 |  | 0.112 | 0.148 | 0.091 | 0.036
516.5 |  | 0.056 |  | 0.112 | 0.147 | 0.092 | 0.037
517 |  | 0.055 |  | 0.113 | 0.148 | 0.093 | 0.038
517.5 |  | 0.055 |  | 0.113 | 0.147 | 0.092 | 0.036
518 |  | 0.054 |  | 0.113 | 0.147 | 0.091 | 0.037
518.5 |  | 0.055 |  | 0.113 | 0.146 | 0.091 | 0.036
519 |  | 0.055 |  | 0.113 | 0.146 | 0.091 | 0.036
519.5 |  | 0.055 |  | 0.111 | 0.146 | 0.091 | 0.035
520 |  | 0.054 |  | 0.113 | 0.147 | 0.091 | 0.036
520.5 |  | 0.055 |  | 0.111 | 0.146 | 0.091 | 0.035
521 |  | 0.055 |  | 0.112 | 0.146 | 0.091 | 0.035
521.5 |  | 0.055 |  | 0.111 | 0.145 | 0.091 | 0.035
522 |  | 0.054 |  | 0.112 | 0.147 | 0.091 | 0.035
522.5 |  | 0.054 |  | 0.111 | 0.144 | 0.09 | 0.034
523 |  | 0.053 |  | 0.112 | 0.146 | 0.09 | 0.035
523.5 |  | 0.053 |  | 0.112 | 0.146 | 0.091 | 0.034
524 |  | 0.053 |  | 0.111 | 0.144 | 0.091 | 0.035
524.5 |  | 0.053 |  | 0.112 | 0.145 | 0.091 | 0.035
525 |  | 0.053 |  | 0.111 | 0.144 | 0.089 | 0.034
525.5 |  | 0.053 |  | 0.111 | 0.143 | 0.089 | 0.032
526 |  | 0.053 |  | 0.111 | 0.144 | 0.089 | 0.033
526.5 |  | 0.053 |  | 0.112 | 0.144 | 0.089 | 0.034
527 |  | 0.053 |  | 0.112 | 0.144 | 0.089 | 0.034
527.5 |  | 0.054 |  | 0.111 | 0.143 | 0.088 | 0.032
528 |  | 0.051 |  | 0.112 | 0.145 | 0.091 | 0.034
528.5 |  | 0.053 |  | 0.111 | 0.143 | 0.089 | 0.033
529 |  | 0.053 |  | 0.11 | 0.142 | 0.087 | 0.033
529.5 |  | 0.054 |  | 0.11 | 0.142 | 0.088 | 0.031
530 |  | 0.053 |  | 0.111 | 0.143 | 0.088 | 0.033
530.5 |  | 0.053 |  | 0.11 | 0.142 | 0.089 | 0.031
531 |  | 0.053 |  | 0.111 | 0.142 | 0.089 | 0.033
531.5 |  | 0.052 |  | 0.112 | 0.144 | 0.089 | 0.032
532 |  | 0.052 |  | 0.111 | 0.142 | 0.088 | 0.032
532.5 |  | 0.052 |  | 0.11 | 0.142 | 0.088 | 0.032
533 |  | 0.052 |  | 0.111 | 0.142 | 0.088 | 0.031
533.5 |  | 0.051 |  | 0.11 | 0.142 | 0.088 | 0.032
534 |  | 0.051 |  | 0.111 | 0.143 | 0.088 | 0.031
534.5 |  | 0.052 |  | 0.11 | 0.141 | 0.088 | 0.031
535 |  | 0.051 |  | 0.111 | 0.142 | 0.088 | 0.032
535.5 |  | 0.05 |  | 0.11 | 0.143 | 0.088 | 0.032
536 |  | 0.05 |  | 0.11 | 0.143 | 0.088 | 0.031
536.5 |  | 0.05 |  | 0.111 | 0.141 | 0.088 | 0.032
537 |  | 0.05 |  | 0.11 | 0.141 | 0.088 | 0.03
537.5 |  | 0.05 |  | 0.11 | 0.141 | 0.088 | 0.031
538 |  | 0.05 |  | 0.109 | 0.141 | 0.087 | 0.031
538.5 |  | 0.05 |  | 0.109 | 0.14 | 0.087 | 0.03
539 |  | 0.05 |  | 0.109 | 0.14 | 0.087 | 0.03
539.5 |  | 0.049 |  | 0.11 | 0.142 | 0.087 | 0.031
540 |  | 0.049 |  | 0.11 | 0.141 | 0.087 | 0.03
540.5 |  | 0.049 |  | 0.109 | 0.14 | 0.086 | 0.03
541 |  | 0.049 |  | 0.109 | 0.14 | 0.086 | 0.029
541.5 |  | 0.049 |  | 0.109 | 0.14 | 0.085 | 0.03
542 |  | 0.049 |  | 0.108 | 0.139 | 0.086 | 0.029
542.5 |  | 0.049 |  | 0.109 | 0.14 | 0.086 | 0.029
543 |  | 0.048 |  | 0.11 | 0.14 | 0.087 | 0.03
543.5 |  | 0.048 |  | 0.109 | 0.14 | 0.086 | 0.03
544 |  | 0.048 |  | 0.108 | 0.14 | 0.086 | 0.029
544.5 |  | 0.048 |  | 0.109 | 0.14 | 0.086 | 0.029
545 |  | 0.048 |  | 0.108 | 0.139 | 0.085 | 0.029
545.5 |  | 0.048 |  | 0.108 | 0.138 | 0.085 | 0.028
546 |  | 0.048 |  | 0.108 | 0.139 | 0.085 | 0.029
546.5 |  | 0.048 |  | 0.107 | 0.138 | 0.085 | 0.028
547 |  | 0.047 |  | 0.109 | 0.139 | 0.085 | 0.029
547.5 |  | 0.047 |  | 0.108 | 0.138 | 0.084 | 0.029
548 |  | 0.046 |  | 0.108 | 0.139 | 0.085 | 0.029
548.5 |  | 0.047 |  | 0.108 | 0.139 | 0.085 | 0.028
549 |  | 0.047 |  | 0.108 | 0.139 | 0.085 | 0.028
549.5 |  | 0.047 |  | 0.107 | 0.138 | 0.084 | 0.028
550 |  | 0.046 |  | 0.108 | 0.138 | 0.085 | 0.029
550.5 |  | 0.046 |  | 0.108 | 0.138 | 0.085 | 0.028
551 |  | 0.046 |  | 0.107 | 0.138 | 0.084 | 0.028
551.5 |  | 0.045 |  | 0.108 | 0.137 | 0.084 | 0.028
552 |  | 0.045 |  | 0.107 | 0.138 | 0.084 | 0.028
552.5 |  | 0.045 |  | 0.107 | 0.137 | 0.084 | 0.028
553 |  | 0.046 |  | 0.106 | 0.136 | 0.083 | 0.027
553.5 |  | 0.045 |  | 0.107 | 0.137 | 0.083 | 0.027
554 |  | 0.045 |  | 0.107 | 0.137 | 0.083 | 0.027
554.5 |  | 0.044 |  | 0.107 | 0.137 | 0.084 | 0.027
555 |  | 0.045 |  | 0.106 | 0.136 | 0.083 | 0.027
555.5 |  | 0.045 |  | 0.105 | 0.136 | 0.082 | 0.026
556 |  | 0.045 |  | 0.105 | 0.135 | 0.082 | 0.027
556.5 |  | 0.044 |  | 0.106 | 0.136 | 0.083 | 0.027
557 |  | 0.044 |  | 0.106 | 0.136 | 0.082 | 0.027
557.5 |  | 0.044 |  | 0.106 | 0.135 | 0.082 | 0.027
558 |  | 0.044 |  | 0.106 | 0.136 | 0.082 | 0.026
558.5 |  | 0.044 |  | 0.105 | 0.136 | 0.082 | 0.027
559 |  | 0.043 |  | 0.105 | 0.135 | 0.081 | 0.027
559.5 |  | 0.043 |  | 0.105 | 0.136 | 0.082 | 0.026
560 |  | 0.043 |  | 0.105 | 0.135 | 0.082 | 0.027
560.5 |  | 0.043 |  | 0.105 | 0.135 | 0.081 | 0.026
561 |  | 0.043 |  | 0.105 | 0.135 | 0.081 | 0.026
561.5 |  | 0.043 |  | 0.105 | 0.135 | 0.081 | 0.026
562 |  | 0.043 |  | 0.105 | 0.134 | 0.081 | 0.026
562.5 |  | 0.042 |  | 0.105 | 0.135 | 0.081 | 0.026
563 |  | 0.042 |  | 0.105 | 0.134 | 0.081 | 0.026
563.5 |  | 0.042 |  | 0.105 | 0.134 | 0.08 | 0.026
564 |  | 0.042 |  | 0.104 | 0.134 | 0.08 | 0.026
564.5 |  | 0.042 |  | 0.105 | 0.134 | 0.08 | 0.026
565 |  | 0.042 |  | 0.104 | 0.134 | 0.08 | 0.026
565.5 |  | 0.041 |  | 0.104 | 0.134 | 0.08 | 0.026
566 |  | 0.041 |  | 0.104 | 0.134 | 0.08 | 0.025
566.5 |  | 0.041 |  | 0.104 | 0.133 | 0.08 | 0.025
567 |  | 0.041 |  | 0.104 | 0.133 | 0.08 | 0.025
567.5 |  | 0.041 |  | 0.104 | 0.133 | 0.079 | 0.025
568 |  | 0.041 |  | 0.104 | 0.133 | 0.079 | 0.025
568.5 |  | 0.041 |  | 0.103 | 0.133 | 0.079 | 0.025
569 |  | 0.041 |  | 0.104 | 0.133 | 0.079 | 0.025
569.5 |  | 0.041 |  | 0.103 | 0.132 | 0.079 | 0.025
570 |  | 0.04 |  | 0.103 | 0.132 | 0.079 | 0.025
570.5 |  | 0.04 |  | 0.103 | 0.132 | 0.079 | 0.024
571 |  | 0.04 |  | 0.103 | 0.132 | 0.079 | 0.025
571.5 |  | 0.04 |  | 0.103 | 0.132 | 0.078 | 0.025
572 |  | 0.04 |  | 0.103 | 0.132 | 0.078 | 0.024
572.5 |  | 0.04 |  | 0.103 | 0.132 | 0.078 | 0.024
573 |  | 0.04 |  | 0.103 | 0.132 | 0.078 | 0.024
573.5 |  | 0.04 |  | 0.103 | 0.132 | 0.078 | 0.024
574 |  | 0.039 |  | 0.103 | 0.132 | 0.078 | 0.024
574.5 |  | 0.039 |  | 0.103 | 0.131 | 0.078 | 0.024
575 |  | 0.039 |  | 0.102 | 0.131 | 0.077 | 0.024
575.5 |  | 0.039 |  | 0.102 | 0.131 | 0.077 | 0.024
576 |  | 0.039 |  | 0.102 | 0.131 | 0.078 | 0.024
576.5 |  | 0.039 |  | 0.103 | 0.131 | 0.078 | 0.024
577 |  | 0.039 |  | 0.102 | 0.131 | 0.077 | 0.024
577.5 |  | 0.039 |  | 0.102 | 0.131 | 0.077 | 0.024
578 |  | 0.039 |  | 0.102 | 0.131 | 0.077 | 0.024
578.5 |  | 0.039 |  | 0.102 | 0.131 | 0.077 | 0.023
579 |  | 0.038 |  | 0.102 | 0.131 | 0.077 | 0.024
579.5 |  | 0.038 |  | 0.102 | 0.13 | 0.077 | 0.023
580 |  | 0.038 |  | 0.102 | 0.13 | 0.076 | 0.023
580.5 |  | 0.038 |  | 0.102 | 0.13 | 0.077 | 0.023
581 |  | 0.038 |  | 0.102 | 0.13 | 0.077 | 0.023
581.5 |  | 0.038 |  | 0.101 | 0.13 | 0.076 | 0.023
582 |  | 0.038 |  | 0.101 | 0.13 | 0.076 | 0.023
582.5 |  | 0.038 |  | 0.102 | 0.13 | 0.076 | 0.023
583 |  | 0.037 |  | 0.102 | 0.13 | 0.076 | 0.023
583.5 |  | 0.038 |  | 0.101 | 0.129 | 0.076 | 0.023
584 |  | 0.037 |  | 0.101 | 0.129 | 0.076 | 0.023
584.5 |  | 0.037 |  | 0.101 | 0.129 | 0.075 | 0.023
585 |  | 0.037 |  | 0.101 | 0.129 | 0.075 | 0.023
585.5 |  | 0.037 |  | 0.102 | 0.129 | 0.076 | 0.023
586 |  | 0.037 |  | 0.101 | 0.129 | 0.075 | 0.023
586.5 |  | 0.037 |  | 0.101 | 0.129 | 0.075 | 0.023
587 |  | 0.037 |  | 0.101 | 0.128 | 0.075 | 0.022
587.5 |  | 0.036 |  | 0.101 | 0.128 | 0.075 | 0.023
588 |  | 0.036 |  | 0.101 | 0.129 | 0.075 | 0.022
588.5 |  | 0.036 |  | 0.101 | 0.129 | 0.075 | 0.022
589 |  | 0.036 |  | 0.101 | 0.128 | 0.075 | 0.022
589.5 |  | 0.036 |  | 0.101 | 0.128 | 0.074 | 0.022
590 |  | 0.036 |  | 0.101 | 0.128 | 0.074 | 0.022
590.5 |  | 0.036 |  | 0.1 | 0.128 | 0.074 | 0.022
591 |  | 0.036 |  | 0.1 | 0.128 | 0.074 | 0.022
591.5 |  | 0.036 |  | 0.101 | 0.128 | 0.074 | 0.022
592 |  | 0.036 |  | 0.101 | 0.128 | 0.074 | 0.022
592.5 |  | 0.036 |  | 0.1 | 0.128 | 0.074 | 0.022
593 |  | 0.036 |  | 0.1 | 0.127 | 0.074 | 0.022
593.5 |  | 0.036 |  | 0.1 | 0.127 | 0.073 | 0.022
594 |  | 0.035 |  | 0.1 | 0.127 | 0.073 | 0.022
594.5 |  | 0.035 |  | 0.101 | 0.127 | 0.074 | 0.022
595 |  | 0.035 |  | 0.1 | 0.127 | 0.073 | 0.022
595.5 |  | 0.035 |  | 0.1 | 0.127 | 0.073 | 0.022
596 |  | 0.035 |  | 0.1 | 0.126 | 0.073 | 0.021
596.5 |  | 0.035 |  | 0.1 | 0.126 | 0.073 | 0.021
597 |  | 0.035 |  | 0.1 | 0.126 | 0.073 | 0.022
597.5 |  | 0.035 |  | 0.1 | 0.127 | 0.072 | 0.021
598 |  | 0.035 |  | 0.1 | 0.126 | 0.073 | 0.021
598.5 |  | 0.035 |  | 0.1 | 0.126 | 0.072 | 0.022
599 |  | 0.035 |  | 0.1 | 0.126 | 0.072 | 0.022
599.5 |  | 0.035 |  | 0.1 | 0.126 | 0.072 | 0.021
600 |  | 0.035 |  | 0.1 | 0.125 | 0.072 | 0.021
600.5 |  | 0.035 |  | 0.1 | 0.126 | 0.071 | 0.021
601 |  | 0.035 |  | 0.099 | 0.126 | 0.071 | 0.021
601.5 |  | 0.035 |  | 0.1 | 0.125 | 0.072 | 0.021
602 |  | 0.035 |  | 0.099 | 0.125 | 0.072 | 0.021
602.5 |  | 0.034 |  | 0.099 | 0.125 | 0.071 | 0.021
603 |  | 0.034 |  | 0.099 | 0.125 | 0.071 | 0.021
603.5 |  | 0.033 |  | 0.099 | 0.125 | 0.071 | 0.021
604 |  | 0.034 |  | 0.099 | 0.125 | 0.071 | 0.021
604.5 |  | 0.034 |  | 0.099 | 0.124 | 0.071 | 0.021
605 |  | 0.033 |  | 0.1 | 0.125 | 0.071 | 0.021
605.5 |  | 0.033 |  | 0.099 | 0.125 | 0.071 | 0.021
606 |  | 0.033 |  | 0.099 | 0.125 | 0.071 | 0.021
606.5 |  | 0.034 |  | 0.098 | 0.124 | 0.07 | 0.02
607 |  | 0.034 |  | 0.099 | 0.124 | 0.07 | 0.021
607.5 |  | 0.033 |  | 0.099 | 0.124 | 0.07 | 0.021
608 |  | 0.033 |  | 0.099 | 0.124 | 0.07 | 0.021
608.5 |  | 0.033 |  | 0.098 | 0.124 | 0.07 | 0.02
609 |  | 0.033 |  | 0.098 | 0.123 | 0.07 | 0.02
609.5 |  | 0.033 |  | 0.099 | 0.124 | 0.07 | 0.021
610 |  | 0.033 |  | 0.097 | 0.124 | 0.07 | 0.02
610.5 |  | 0.034 |  | 0.098 | 0.123 | 0.069 | 0.02
611 |  | 0.033 |  | 0.098 | 0.123 | 0.07 | 0.02
611.5 |  | 0.033 |  | 0.098 | 0.124 | 0.07 | 0.02
612 |  | 0.033 |  | 0.098 | 0.123 | 0.069 | 0.021
612.5 |  | 0.033 |  | 0.098 | 0.122 | 0.069 | 0.02
613 |  | 0.032 |  | 0.098 | 0.123 | 0.069 | 0.02
613.5 |  | 0.033 |  | 0.097 | 0.122 | 0.068 | 0.02
614 |  | 0.033 |  | 0.098 | 0.122 | 0.069 | 0.02
614.5 |  | 0.033 |  | 0.097 | 0.122 | 0.069 | 0.021
615 |  | 0.033 |  | 0.098 | 0.122 | 0.069 | 0.021
615.5 |  | 0.033 |  | 0.098 | 0.123 | 0.069 | 0.02
616 |  | 0.034 |  | 0.097 | 0.121 | 0.068 | 0.02
616.5 |  | 0.033 |  | 0.097 | 0.121 | 0.068 | 0.02
617 |  | 0.033 |  | 0.097 | 0.121 | 0.068 | 0.02
617.5 |  | 0.033 |  | 0.097 | 0.122 | 0.068 | 0.021
618 |  | 0.033 |  | 0.097 | 0.122 | 0.068 | 0.02
618.5 |  | 0.033 |  | 0.097 | 0.121 | 0.068 | 0.021
619 |  | 0.033 |  | 0.097 | 0.122 | 0.068 | 0.02
619.5 |  | 0.033 |  | 0.098 | 0.121 | 0.068 | 0.02
620 |  | 0.033 |  | 0.097 | 0.121 | 0.068 | 0.02
620.5 |  | 0.033 |  | 0.097 | 0.12 | 0.066 | 0.02
621 |  | 0.033 |  | 0.097 | 0.12 | 0.067 | 0.02
621.5 |  | 0.032 |  | 0.097 | 0.12 | 0.068 | 0.02
622 |  | 0.033 |  | 0.096 | 0.121 | 0.067 | 0.02
622.5 |  | 0.033 |  | 0.096 | 0.121 | 0.067 | 0.02
623 |  | 0.033 |  | 0.096 | 0.12 | 0.066 | 0.02
623.5 |  | 0.033 |  | 0.096 | 0.119 | 0.066 | 0.019
624 |  | 0.033 |  | 0.096 | 0.119 | 0.067 | 0.019
624.5 |  | 0.034 |  | 0.095 | 0.118 | 0.065 | 0.019
625 |  | 0.032 |  | 0.096 | 0.119 | 0.066 | 0.02
625.5 |  | 0.032 |  | 0.096 | 0.12 | 0.066 | 0.02
626 |  | 0.033 |  | 0.095 | 0.119 | 0.066 | 0.019
626.5 |  | 0.032 |  | 0.096 | 0.119 | 0.066 | 0.019
627 |  | 0.032 |  | 0.096 | 0.119 | 0.066 | 0.019
627.5 |  | 0.032 |  | 0.096 | 0.119 | 0.065 | 0.019
628 |  | 0.032 |  | 0.096 | 0.118 | 0.065 | 0.019
628.5 |  | 0.033 |  | 0.094 | 0.117 | 0.064 | 0.018
629 |  | 0.032 |  | 0.095 | 0.118 | 0.065 | 0.019
629.5 |  | 0.032 |  | 0.096 | 0.118 | 0.065 | 0.019
630 |  | 0.032 |  | 0.095 | 0.118 | 0.065 | 0.019
630.5 |  | 0.033 |  | 0.095 | 0.118 | 0.064 | 0.019
631 |  | 0.033 |  | 0.095 | 0.117 | 0.065 | 0.019
631.5 |  | 0.034 |  | 0.094 | 0.117 | 0.064 | 0.018
632 |  | 0.033 |  | 0.095 | 0.118 | 0.064 | 0.018
632.5 |  | 0.033 |  | 0.095 | 0.117 | 0.064 | 0.019
633 |  | 0.033 |  | 0.094 | 0.117 | 0.065 | 0.019
633.5 |  | 0.033 |  | 0.093 | 0.116 | 0.063 | 0.019
634 |  | 0.033 |  | 0.094 | 0.117 | 0.064 | 0.019
634.5 |  | 0.032 |  | 0.095 | 0.117 | 0.064 | 0.02
635 |  | 0.033 |  | 0.093 | 0.115 | 0.063 | 0.019
635.5 |  | 0.032 |  | 0.094 | 0.117 | 0.064 | 0.019
636 |  | 0.032 |  | 0.093 | 0.116 | 0.063 | 0.019
636.5 |  | 0.033 |  | 0.094 | 0.116 | 0.063 | 0.019
637 |  | 0.033 |  | 0.094 | 0.116 | 0.063 | 0.018
637.5 |  | 0.033 |  | 0.094 | 0.116 | 0.063 | 0.019
638 |  | 0.033 |  | 0.094 | 0.116 | 0.062 | 0.019
638.5 |  | 0.034 |  | 0.092 | 0.115 | 0.061 | 0.017
639 |  | 0.034 |  | 0.093 | 0.114 | 0.062 | 0.018
639.5 |  | 0.034 |  | 0.093 | 0.115 | 0.062 | 0.019
640 |  | 0.034 |  | 0.093 | 0.115 | 0.062 | 0.018
640.5 |  | 0.033 |  | 0.094 | 0.114 | 0.063 | 0.018
641 |  | 0.034 |  | 0.093 | 0.114 | 0.061 | 0.018
641.5 |  | 0.033 |  | 0.092 | 0.114 | 0.062 | 0.019
642 |  | 0.033 |  | 0.093 | 0.114 | 0.062 | 0.018
642.5 |  | 0.033 |  | 0.093 | 0.114 | 0.062 | 0.018
643 |  | 0.033 |  | 0.093 | 0.114 | 0.062 | 0.019
643.5 |  | 0.034 |  | 0.092 | 0.113 | 0.061 | 0.018
644 |  | 0.034 |  | 0.092 | 0.113 | 0.061 | 0.019
644.5 |  | 0.035 |  | 0.091 | 0.113 | 0.06 | 0.017
645 |  | 0.033 |  | 0.092 | 0.113 | 0.06 | 0.018
645.5 |  | 0.034 |  | 0.092 | 0.113 | 0.06 | 0.018
646 |  | 0.032 |  | 0.093 | 0.113 | 0.062 | 0.019
646.5 |  | 0.034 |  | 0.092 | 0.112 | 0.06 | 0.018
647 |  | 0.034 |  | 0.092 | 0.112 | 0.06 | 0.017
647.5 |  | 0.034 |  | 0.091 | 0.112 | 0.06 | 0.017
648 |  | 0.034 |  | 0.092 | 0.113 | 0.062 | 0.019
648.5 |  | 0.034 |  | 0.092 | 0.111 | 0.06 | 0.018
649 |  | 0.033 |  | 0.092 | 0.112 | 0.061 | 0.017
649.5 |  | 0.034 |  | 0.092 | 0.112 | 0.061 | 0.018
650 |  | 0.034 |  | 0.092 | 0.112 | 0.06 | 0.019
650.5 |  | 0.034 |  | 0.09 | 0.11 | 0.059 | 0.017
651 |  | 0.034 |  | 0.09 | 0.111 | 0.059 | 0.018
651.5 |  | 0.034 |  | 0.091 | 0.111 | 0.059 | 0.018
652 |  | 0.034 |  | 0.091 | 0.112 | 0.059 | 0.018
652.5 |  | 0.034 |  | 0.091 | 0.11 | 0.059 | 0.019
653 |  | 0.034 |  | 0.091 | 0.11 | 0.059 | 0.019
653.5 |  | 0.035 |  | 0.091 | 0.11 | 0.057 | 0.018
654 |  | 0.034 |  | 0.09 | 0.109 | 0.058 | 0.016
654.5 |  | 0.035 |  | 0.089 | 0.109 | 0.059 | 0.018
655 |  | 0.034 |  | 0.09 | 0.11 | 0.059 | 0.019
655.5 |  | 0.034 |  | 0.091 | 0.11 | 0.059 | 0.018
656 |  | 0.034 |  | 0.091 | 0.11 | 0.059 | 0.019
656.5 |  | 0.035 |  | 0.089 | 0.107 | 0.058 | 0.017
657 |  | 0.033 |  | 0.091 | 0.11 | 0.058 | 0.019
657.5 |  | 0.033 |  | 0.09 | 0.11 | 0.059 | 0.019
658 |  | 0.034 |  | 0.089 | 0.109 | 0.057 | 0.018
658.5 |  | 0.033 |  | 0.089 | 0.11 | 0.058 | 0.018
659 |  | 0.034 |  | 0.088 | 0.107 | 0.058 | 0.018
659.5 |  | 0.034 |  | 0.088 | 0.108 | 0.057 | 0.018
660 |  | 0.034 |  | 0.088 | 0.108 | 0.057 | 0.018
660.5 |  | 0.033 |  | 0.088 | 0.108 | 0.057 | 0.018
661 |  | 0.034 |  | 0.087 | 0.108 | 0.056 | 0.018
661.5 |  | 0.034 |  | 0.088 | 0.108 | 0.057 | 0.016
662 |  | 0.035 |  | 0.088 | 0.107 | 0.056 | 0.017
662.5 |  | 0.035 |  | 0.088 | 0.107 | 0.057 | 0.018
663 |  | 0.034 |  | 0.087 | 0.107 | 0.058 | 0.018
663.5 |  | 0.036 |  | 0.087 | 0.106 | 0.055 | 0.017
664 |  | 0.035 |  | 0.087 | 0.107 | 0.056 | 0.018
664.5 |  | 0.036 |  | 0.086 | 0.106 | 0.056 | 0.017
665 |  | 0.035 |  | 0.086 | 0.106 | 0.056 | 0.017
665.5 |  | 0.036 |  | 0.086 | 0.105 | 0.056 | 0.017
666 |  | 0.037 |  | 0.085 | 0.105 | 0.055 | 0.017
666.5 |  | 0.037 |  | 0.086 | 0.104 | 0.055 | 0.016
667 |  | 0.036 |  | 0.085 | 0.105 | 0.055 | 0.017
667.5 |  | 0.037 |  | 0.085 | 0.103 | 0.054 | 0.016
668 |  | 0.038 |  | 0.084 | 0.104 | 0.055 | 0.017
668.5 |  | 0.038 |  | 0.084 | 0.103 | 0.055 | 0.017
669 |  | 0.037 |  | 0.084 | 0.105 | 0.055 | 0.018
669.5 |  | 0.037 |  | 0.085 | 0.103 | 0.056 | 0.019
670 |  | 0.037 |  | 0.085 | 0.104 | 0.055 | 0.017
670.5 |  | 0.037 |  | 0.085 | 0.103 | 0.055 | 0.018
671 |  | 0.038 |  | 0.085 | 0.103 | 0.054 | 0.017
671.5 |  | 0.037 |  | 0.084 | 0.105 | 0.055 | 0.017
672 |  | 0.037 |  | 0.083 | 0.104 | 0.055 | 0.017
672.5 |  | 0.038 |  | 0.083 | 0.103 | 0.055 | 0.018
673 |  | 0.039 |  | 0.083 | 0.102 | 0.052 | 0.016
673.5 |  | 0.038 |  | 0.083 | 0.104 | 0.054 | 0.018
674 |  | 0.038 |  | 0.082 | 0.102 | 0.054 | 0.018
674.5 |  | 0.038 |  | 0.082 | 0.103 | 0.054 | 0.017
675 |  | 0.038 |  | 0.083 | 0.102 | 0.054 | 0.016
675.5 |  | 0.039 |  | 0.082 | 0.101 | 0.052 | 0.017
676 |  | 0.039 |  | 0.081 | 0.1 | 0.053 | 0.017
676.5 |  | 0.039 |  | 0.081 | 0.101 | 0.053 | 0.017
677 |  | 0.04 |  | 0.08 | 0.101 | 0.053 | 0.017
677.5 |  | 0.039 |  | 0.081 | 0.1 | 0.053 | 0.018
678 |  | 0.037 |  | 0.081 | 0.103 | 0.055 | 0.019
678.5 |  | 0.038 |  | 0.08 | 0.101 | 0.053 | 0.018
679 |  | 0.04 |  | 0.08 | 0.099 | 0.053 | 0.016
679.5 |  | 0.04 |  | 0.078 | 0.099 | 0.052 | 0.017
680 |  | 0.04 |  | 0.078 | 0.099 | 0.052 | 0.016
680.5 |  | 0.039 |  | 0.078 | 0.1 | 0.053 | 0.017
681 |  | 0.039 |  | 0.079 | 0.098 | 0.052 | 0.016
681.5 |  | 0.039 |  | 0.079 | 0.099 | 0.052 | 0.017
682 |  | 0.039 |  | 0.079 | 0.1 | 0.052 | 0.017
682.5 |  | 0.039 |  | 0.078 | 0.099 | 0.053 | 0.018
683 |  | 0.041 |  | 0.076 | 0.097 | 0.051 | 0.016
683.5 |  | 0.041 |  | 0.077 | 0.098 | 0.052 | 0.017
684 |  | 0.041 |  | 0.076 | 0.099 | 0.052 | 0.018
684.5 |  | 0.041 |  | 0.076 | 0.098 | 0.052 | 0.017
685 |  | 0.041 |  | 0.076 | 0.098 | 0.051 | 0.016
685.5 |  | 0.041 |  | 0.076 | 0.098 | 0.052 | 0.017
686 |  | 0.042 |  | 0.075 | 0.097 | 0.052 | 0.016
686.5 |  | 0.043 |  | 0.075 | 0.096 | 0.051 | 0.017
687 |  | 0.042 |  | 0.076 | 0.097 | 0.051 | 0.016
687.5 |  | 0.043 |  | 0.074 | 0.096 | 0.051 | 0.017
688 |  | 0.042 |  | 0.075 | 0.098 | 0.052 | 0.018
688.5 |  | 0.043 |  | 0.074 | 0.095 | 0.051 | 0.016
689 |  | 0.045 |  | 0.073 | 0.094 | 0.049 | 0.016
689.5 |  | 0.043 |  | 0.074 | 0.095 | 0.051 | 0.017
690 |  | 0.043 |  | 0.074 | 0.096 | 0.051 | 0.016
690.5 |  | 0.043 |  | 0.074 | 0.096 | 0.051 | 0.017
691 |  | 0.044 |  | 0.074 | 0.094 | 0.05 | 0.016
691.5 |  | 0.043 |  | 0.074 | 0.095 | 0.051 | 0.017
692 |  | 0.044 |  | 0.072 | 0.094 | 0.05 | 0.016
692.5 |  | 0.044 |  | 0.072 | 0.094 | 0.049 | 0.016
693 |  | 0.044 |  | 0.072 | 0.093 | 0.05 | 0.016
693.5 |  | 0.043 |  | 0.074 | 0.094 | 0.05 | 0.018
694 |  | 0.045 |  | 0.072 | 0.094 | 0.05 | 0.015
694.5 |  | 0.045 |  | 0.072 | 0.093 | 0.049 | 0.016
695 |  | 0.044 |  | 0.072 | 0.094 | 0.05 | 0.017
695.5 |  | 0.043 |  | 0.073 | 0.095 | 0.051 | 0.018
696 |  | 0.046 |  | 0.071 | 0.092 | 0.049 | 0.016
696.5 |  | 0.045 |  | 0.071 | 0.093 | 0.049 | 0.016
697 |  | 0.045 |  | 0.071 | 0.093 | 0.048 | 0.016
697.5 |  | 0.045 |  | 0.071 | 0.092 | 0.05 | 0.017
698 |  | 0.044 |  | 0.071 | 0.093 | 0.052 | 0.018
698.5 |  | 0.044 |  | 0.071 | 0.092 | 0.048 | 0.016
699 |  | 0.045 |  | 0.07 | 0.092 | 0.048 | 0.017
699.5 |  | 0.045 |  | 0.071 | 0.091 | 0.05 | 0.017
700 |  | 0.045 |  | 0.071 | 0.089 | 0.048 | 0.016