## Sheet1
Method
Application: Quick Scan
Location: Built-in
Originator: Biochrom
Created: 21/02/2011
Settings
Low Wavelength |  |  | 250 nm
High Wavelength |  |  | 700 nm
Interval |  |  | 0.5 nm
Speed |  |  | Medium
Mode |  |  | Absorbance
Bandwidth |  |  | 3 nm
Monitor |  |  | False
Monitor Interval |  |  | 0 s
Overlays |  |  | 10
Show References |  |  | False
Check Reference |  |  | False
Path Length |  |  | 10 mm
Normalise Absorbance |  |  | False
Auto Path Length |  |  | False
Background Correction |  |  | True
Background Wavelength |  |  | 320 nm
Results
Date and Time | 17/09/2021 13:52:23
Operator | APTBIO-LASER
Location
Data Validity | Verified
Optical Bench | Libra S22
Optical Bench SN | 132978
Firmware Version | V2.6 Apr 12 2016
Last Calibration | 17/09/2021 13:37:21
Last Baseline | 08/06/2017 11:09:57
Wavelength (nm) |  | Blank00001 |  | Sample00001
190 |  | 0.38 |  | 0.465
190.5 |  | 0.338 |  | 0.471
191 |  | 0.3 |  | 0.478
191.5 |  | 0.272 |  | 0.482
192 |  | 0.259 |  | 0.486
192.5 |  | 0.248 |  | 0.485
193 |  | 0.235 |  | 0.485
193.5 |  | 0.224 |  | 0.484
194 |  | 0.213 |  | 0.486
194.5 |  | 0.207 |  | 0.483
195 |  | 0.2 |  | 0.482
195.5 |  | 0.198 |  | 0.474
196 |  | 0.193 |  | 0.469
196.5 |  | 0.187 |  | 0.465
197 |  | 0.183 |  | 0.462
197.5 |  | 0.18 |  | 0.45
198 |  | 0.178 |  | 0.443
198.5 |  | 0.176 |  | 0.436
199 |  | 0.172 |  | 0.429
199.5 |  | 0.17 |  | 0.421
200 |  | 0.165 |  | 0.41
200.5 |  | 0.163 |  | 0.4
201 |  | 0.16 |  | 0.391
201.5 |  | 0.158 |  | 0.386
202 |  | 0.152 |  | 0.378
202.5 |  | 0.152 |  | 0.372
203 |  | 0.149 |  | 0.371
203.5 |  | 0.151 |  | 0.36
204 |  | 0.15 |  | 0.356
204.5 |  | 0.148 |  | 0.352
205 |  | 0.145 |  | 0.351
205.5 |  | 0.142 |  | 0.35
206 |  | 0.141 |  | 0.348
206.5 |  | 0.142 |  | 0.345
207 |  | 0.136 |  | 0.346
207.5 |  | 0.14 |  | 0.339
208 |  | 0.137 |  | 0.339
208.5 |  | 0.136 |  | 0.336
209 |  | 0.135 |  | 0.335
209.5 |  | 0.131 |  | 0.336
210 |  | 0.131 |  | 0.329
210.5 |  | 0.128 |  | 0.333
211 |  | 0.126 |  | 0.327
211.5 |  | 0.13 |  | 0.321
212 |  | 0.128 |  | 0.32
212.5 |  | 0.124 |  | 0.315
213 |  | 0.121 |  | 0.318
213.5 |  | 0.124 |  | 0.311
214 |  | 0.125 |  | 0.308
214.5 |  | 0.123 |  | 0.303
215 |  | 0.118 |  | 0.3
215.5 |  | 0.12 |  | 0.3
216 |  | 0.12 |  | 0.294
216.5 |  | 0.12 |  | 0.292
217 |  | 0.116 |  | 0.291
217.5 |  | 0.119 |  | 0.287
218 |  | 0.117 |  | 0.285
218.5 |  | 0.114 |  | 0.287
219 |  | 0.11 |  | 0.285
219.5 |  | 0.114 |  | 0.279
220 |  | 0.115 |  | 0.276
220.5 |  | 0.111 |  | 0.279
221 |  | 0.106 |  | 0.279
221.5 |  | 0.108 |  | 0.276
222 |  | 0.111 |  | 0.273
222.5 |  | 0.107 |  | 0.274
223 |  | 0.106 |  | 0.274
223.5 |  | 0.108 |  | 0.275
224 |  | 0.11 |  | 0.267
224.5 |  | 0.106 |  | 0.266
225 |  | 0.102 |  | 0.274
225.5 |  | 0.106 |  | 0.264
226 |  | 0.102 |  | 0.267
226.5 |  | 0.1 |  | 0.265
227 |  | 0.101 |  | 0.259
227.5 |  | 0.102 |  | 0.258
228 |  | 0.1 |  | 0.254
228.5 |  | 0.1 |  | 0.253
229 |  | 0.101 |  | 0.253
229.5 |  | 0.103 |  | 0.248
230 |  | 0.109 |  | 0.242
230.5 |  | 0.098 |  | 0.248
231 |  | 0.104 |  | 0.239
231.5 |  | 0.097 |  | 0.25
232 |  | 0.097 |  | 0.243
232.5 |  | 0.099 |  | 0.239
233 |  | 0.099 |  | 0.232
233.5 |  | 0.092 |  | 0.235
234 |  | 0.097 |  | 0.228
234.5 |  | 0.095 |  | 0.226
235 |  | 0.096 |  | 0.231
235.5 |  | 0.097 |  | 0.227
236 |  | 0.095 |  | 0.224
236.5 |  | 0.098 |  | 0.22
237 |  | 0.095 |  | 0.224
237.5 |  | 0.091 |  | 0.22
238 |  | 0.09 |  | 0.221
238.5 |  | 0.091 |  | 0.216
239 |  | 0.095 |  | 0.213
239.5 |  | 0.087 |  | 0.222
240 |  | 0.088 |  | 0.216
240.5 |  | 0.088 |  | 0.215
241 |  | 0.095 |  | 0.213
241.5 |  | 0.088 |  | 0.212
242 |  | 0.09 |  | 0.21
242.5 |  | 0.092 |  | 0.206
243 |  | 0.095 |  | 0.204
243.5 |  | 0.091 |  | 0.209
244 |  | 0.091 |  | 0.204
244.5 |  | 0.091 |  | 0.203
245 |  | 0.087 |  | 0.208
245.5 |  | 0.089 |  | 0.2
246 |  | 0.077 |  | 0.215
246.5 |  | 0.084 |  | 0.202
247 |  | 0.088 |  | 0.198
247.5 |  | 0.091 |  | 0.197
248 |  | 0.089 |  | 0.198
248.5 |  | 0.091 |  | 0.193
249 |  | 0.086 |  | 0.202
249.5 |  | 0.085 |  | 0.202
250 |  | 0.078 |  | 0.206
250.5 |  | 0.085 |  | 0.199
251 |  | 0.075 |  | 0.207
251.5 |  | 0.083 |  | 0.191
252 |  | 0.087 |  | 0.195
252.5 |  | 0.085 |  | 0.187
253 |  | 0.087 |  | 0.191
253.5 |  | 0.087 |  | 0.194
254 |  | 0.08 |  | 0.201
254.5 |  | 0.084 |  | 0.188
255 |  | 0.077 |  | 0.198
255.5 |  | 0.081 |  | 0.193
256 |  | 0.08 |  | 0.184
256.5 |  | 0.081 |  | 0.19
257 |  | 0.074 |  | 0.19
257.5 |  | 0.08 |  | 0.191
258 |  | 0.082 |  | 0.183
258.5 |  | 0.082 |  | 0.177
259 |  | 0.076 |  | 0.187
259.5 |  | 0.082 |  | 0.177
260 |  | 0.085 |  | 0.179
260.5 |  | 0.078 |  | 0.183
261 |  | 0.081 |  | 0.18
261.5 |  | 0.084 |  | 0.181
262 |  | 0.076 |  | 0.183
262.5 |  | 0.076 |  | 0.182
263 |  | 0.071 |  | 0.184
263.5 |  | 0.079 |  | 0.175
264 |  | 0.083 |  | 0.179
264.5 |  | 0.08 |  | 0.178
265 |  | 0.083 |  | 0.174
265.5 |  | 0.074 |  | 0.179
266 |  | 0.077 |  | 0.176
266.5 |  | 0.076 |  | 0.172
267 |  | 0.077 |  | 0.167
267.5 |  | 0.082 |  | 0.171
268 |  | 0.076 |  | 0.172
268.5 |  | 0.08 |  | 0.166
269 |  | 0.076 |  | 0.171
269.5 |  | 0.079 |  | 0.169
270 |  | 0.076 |  | 0.174
270.5 |  | 0.075 |  | 0.168
271 |  | 0.086 |  | 0.16
271.5 |  | 0.065 |  | 0.179
272 |  | 0.073 |  | 0.169
272.5 |  | 0.078 |  | 0.16
273 |  | 0.076 |  | 0.162
273.5 |  | 0.08 |  | 0.156
274 |  | 0.076 |  | 0.164
274.5 |  | 0.071 |  | 0.172
275 |  | 0.078 |  | 0.155
275.5 |  | 0.073 |  | 0.164
276 |  | 0.072 |  | 0.161
276.5 |  | 0.077 |  | 0.154
277 |  | 0.074 |  | 0.156
277.5 |  | 0.076 |  | 0.147
278 |  | 0.067 |  | 0.157
278.5 |  | 0.066 |  | 0.164
279 |  | 0.073 |  | 0.157
279.5 |  | 0.075 |  | 0.155
280 |  | 0.07 |  | 0.152
280.5 |  | 0.073 |  | 0.146
281 |  | 0.077 |  | 0.143
281.5 |  | 0.075 |  | 0.144
282 |  | 0.072 |  | 0.148
282.5 |  | 0.065 |  | 0.16
283 |  | 0.07 |  | 0.139
283.5 |  | 0.071 |  | 0.145
284 |  | 0.063 |  | 0.14
284.5 |  | 0.073 |  | 0.136
285 |  | 0.069 |  | 0.139
285.5 |  | 0.068 |  | 0.141
286 |  | 0.067 |  | 0.146
286.5 |  | 0.075 |  | 0.139
287 |  | 0.073 |  | 0.14
287.5 |  | 0.061 |  | 0.145
288 |  | 0.066 |  | 0.134
288.5 |  | 0.065 |  | 0.133
289 |  | 0.065 |  | 0.13
289.5 |  | 0.072 |  | 0.131
290 |  | 0.07 |  | 0.134
290.5 |  | 0.07 |  | 0.117
291 |  | 0.07 |  | 0.127
291.5 |  | 0.068 |  | 0.118
292 |  | 0.068 |  | 0.119
292.5 |  | 0.07 |  | 0.12
293 |  | 0.063 |  | 0.121
293.5 |  | 0.061 |  | 0.121
294 |  | 0.065 |  | 0.12
294.5 |  | 0.077 |  | 0.111
295 |  | 0.065 |  | 0.117
295.5 |  | 0.065 |  | 0.114
296 |  | 0.068 |  | 0.111
296.5 |  | 0.06 |  | 0.119
297 |  | 0.063 |  | 0.111
297.5 |  | 0.061 |  | 0.108
298 |  | 0.065 |  | 0.101
298.5 |  | 0.063 |  | 0.1
299 |  | 0.062 |  | 0.101
299.5 |  | 0.06 |  | 0.104
300 |  | 0.066 |  | 0.094
300.5 |  | 0.066 |  | 0.091
301 |  | 0.062 |  | 0.094
301.5 |  | 0.061 |  | 0.085
302 |  | 0.061 |  | 0.09
302.5 |  | 0.059 |  | 0.093
303 |  | 0.058 |  | 0.085
303.5 |  | 0.062 |  | 0.087
304 |  | 0.062 |  | 0.088
304.5 |  | 0.06 |  | 0.087
305 |  | 0.06 |  | 0.079
305.5 |  | 0.062 |  | 0.082
306 |  | 0.062 |  | 0.072
306.5 |  | 0.055 |  | 0.083
307 |  | 0.06 |  | 0.071
307.5 |  | 0.052 |  | 0.082
308 |  | 0.057 |  | 0.079
308.5 |  | 0.055 |  | 0.071
309 |  | 0.06 |  | 0.065
309.5 |  | 0.059 |  | 0.066
310 |  | 0.056 |  | 0.067
310.5 |  | 0.058 |  | 0.066
311 |  | 0.054 |  | 0.068
311.5 |  | 0.051 |  | 0.073
312 |  | 0.053 |  | 0.068
312.5 |  | 0.056 |  | 0.062
313 |  | 0.053 |  | 0.066
313.5 |  | 0.048 |  | 0.068
314 |  | 0.057 |  | 0.06
314.5 |  | 0.057 |  | 0.059
315 |  | 0.057 |  | 0.06
315.5 |  | 0.052 |  | 0.063
316 |  | 0.051 |  | 0.061
316.5 |  | 0.056 |  | 0.059
317 |  | 0.054 |  | 0.06
317.5 |  | 0.054 |  | 0.058
318 |  | 0.057 |  | 0.061
318.5 |  | 0.056 |  | 0.056
319 |  | 0.055 |  | 0.055
319.5 |  | 0.052 |  | 0.059
320 |  | 0.053 |  | 0.059
320.5 |  | 0.049 |  | 0.064
321 |  | 0.052 |  | 0.058
321.5 |  | 0.054 |  | 0.056
322 |  | 0.052 |  | 0.058
322.5 |  | 0.056 |  | 0.054
323 |  | 0.055 |  | 0.063
323.5 |  | 0.057 |  | 0.053
324 |  | 0.059 |  | 0.053
324.5 |  | 0.054 |  | 0.061
325 |  | 0.052 |  | 0.064
325.5 |  | 0.051 |  | 0.063
326 |  | 0.05 |  | 0.066
326.5 |  | 0.053 |  | 0.062
327 |  | 0.054 |  | 0.066
327.5 |  | 0.053 |  | 0.065
328 |  | 0.049 |  | 0.067
328.5 |  | 0.054 |  | 0.069
329 |  | 0.054 |  | 0.072
329.5 |  | 0.052 |  | 0.075
330 |  | 0.055 |  | 0.072
330.5 |  | 0.056 |  | 0.073
331 |  | 0.052 |  | 0.079
331.5 |  | 0.051 |  | 0.082
332 |  | 0.053 |  | 0.085
332.5 |  | 0.055 |  | 0.084
333 |  | 0.053 |  | 0.086
333.5 |  | 0.052 |  | 0.09
334 |  | 0.053 |  | 0.094
334.5 |  | 0.047 |  | 0.099
335 |  | 0.054 |  | 0.096
335.5 |  | 0.056 |  | 0.1
336 |  | 0.052 |  | 0.105
336.5 |  | 0.053 |  | 0.105
337 |  | 0.052 |  | 0.11
337.5 |  | 0.052 |  | 0.115
338 |  | 0.054 |  | 0.116
338.5 |  | 0.055 |  | 0.118
339 |  | 0.054 |  | 0.125
339.5 |  | 0.056 |  | 0.126
340 |  | 0.056 |  | 0.127
340.5 |  | 0.055 |  | 0.134
341 |  | 0.054 |  | 0.138
341.5 |  | 0.056 |  | 0.14
342 |  | 0.057 |  | 0.142
342.5 |  | 0.057 |  | 0.145
343 |  | 0.058 |  | 0.15
343.5 |  | 0.058 |  | 0.155
344 |  | 0.057 |  | 0.16
344.5 |  | 0.056 |  | 0.162
345 |  | 0.057 |  | 0.165
345.5 |  | 0.057 |  | 0.168
346 |  | 0.057 |  | 0.172
346.5 |  | 0.055 |  | 0.177
347 |  | 0.055 |  | 0.18
347.5 |  | 0.056 |  | 0.182
348 |  | 0.054 |  | 0.188
348.5 |  | 0.059 |  | 0.187
349 |  | 0.059 |  | 0.193
349.5 |  | 0.059 |  | 0.196
350 |  | 0.058 |  | 0.2
350.5 |  | 0.059 |  | 0.204
351 |  | 0.058 |  | 0.207
351.5 |  | 0.057 |  | 0.213
352 |  | 0.057 |  | 0.215
352.5 |  | 0.059 |  | 0.217
353 |  | 0.061 |  | 0.219
353.5 |  | 0.059 |  | 0.226
354 |  | 0.061 |  | 0.228
354.5 |  | 0.061 |  | 0.23
355 |  | 0.059 |  | 0.235
355.5 |  | 0.06 |  | 0.238
356 |  | 0.061 |  | 0.242
356.5 |  | 0.06 |  | 0.245
357 |  | 0.062 |  | 0.247
357.5 |  | 0.06 |  | 0.252
358 |  | 0.06 |  | 0.254
358.5 |  | 0.06 |  | 0.257
359 |  | 0.057 |  | 0.264
359.5 |  | 0.058 |  | 0.265
360 |  | 0.059 |  | 0.268
360.5 |  | 0.06 |  | 0.271
361 |  | 0.061 |  | 0.273
361.5 |  | 0.061 |  | 0.276
362 |  | 0.061 |  | 0.278
362.5 |  | 0.059 |  | 0.282
363 |  | 0.057 |  | 0.285
363.5 |  | 0.058 |  | 0.288
364 |  | 0.058 |  | 0.291
364.5 |  | 0.058 |  | 0.294
365 |  | 0.059 |  | 0.298
365.5 |  | 0.06 |  | 0.3
366 |  | 0.061 |  | 0.304
366.5 |  | 0.059 |  | 0.309
367 |  | 0.061 |  | 0.311
367.5 |  | 0.06 |  | 0.314
368 |  | 0.06 |  | 0.317
368.5 |  | 0.061 |  | 0.32
369 |  | 0.061 |  | 0.322
369.5 |  | 0.061 |  | 0.325
370 |  | 0.061 |  | 0.329
370.5 |  | 0.062 |  | 0.332
371 |  | 0.061 |  | 0.336
371.5 |  | 0.062 |  | 0.338
372 |  | 0.062 |  | 0.341
372.5 |  | 0.061 |  | 0.345
373 |  | 0.061 |  | 0.349
373.5 |  | 0.062 |  | 0.351
374 |  | 0.063 |  | 0.355
374.5 |  | 0.064 |  | 0.357
375 |  | 0.063 |  | 0.362
375.5 |  | 0.064 |  | 0.364
376 |  | 0.065 |  | 0.368
376.5 |  | 0.064 |  | 0.372
377 |  | 0.064 |  | 0.374
377.5 |  | 0.064 |  | 0.377
378 |  | 0.063 |  | 0.38
378.5 |  | 0.063 |  | 0.384
379 |  | 0.062 |  | 0.387
379.5 |  | 0.063 |  | 0.39
380 |  | 0.063 |  | 0.394
380.5 |  | 0.064 |  | 0.397
381 |  | 0.064 |  | 0.4
381.5 |  | 0.064 |  | 0.404
382 |  | 0.065 |  | 0.406
382.5 |  | 0.065 |  | 0.41
383 |  | 0.065 |  | 0.414
383.5 |  | 0.065 |  | 0.417
384 |  | 0.065 |  | 0.421
384.5 |  | 0.065 |  | 0.423
385 |  | 0.065 |  | 0.427
385.5 |  | 0.066 |  | 0.429
386 |  | 0.066 |  | 0.433
386.5 |  | 0.066 |  | 0.436
387 |  | 0.066 |  | 0.44
387.5 |  | 0.066 |  | 0.443
388 |  | 0.065 |  | 0.446
388.5 |  | 0.065 |  | 0.449
389 |  | 0.065 |  | 0.452
389.5 |  | 0.065 |  | 0.455
390 |  | 0.066 |  | 0.458
390.5 |  | 0.067 |  | 0.461
391 |  | 0.067 |  | 0.463
391.5 |  | 0.066 |  | 0.467
392 |  | 0.066 |  | 0.469
392.5 |  | 0.066 |  | 0.471
393 |  | 0.066 |  | 0.475
393.5 |  | 0.067 |  | 0.476
394 |  | 0.066 |  | 0.48
394.5 |  | 0.066 |  | 0.482
395 |  | 0.066 |  | 0.484
395.5 |  | 0.066 |  | 0.486
396 |  | 0.066 |  | 0.488
396.5 |  | 0.066 |  | 0.49
397 |  | 0.067 |  | 0.493
397.5 |  | 0.067 |  | 0.494
398 |  | 0.067 |  | 0.495
398.5 |  | 0.067 |  | 0.497
399 |  | 0.067 |  | 0.499
399.5 |  | 0.067 |  | 0.5
400 |  | 0.067 |  | 0.502
400.5 |  | 0.068 |  | 0.503
401 |  | 0.068 |  | 0.503
401.5 |  | 0.067 |  | 0.504
402 |  | 0.068 |  | 0.506
402.5 |  | 0.067 |  | 0.507
403 |  | 0.068 |  | 0.506
403.5 |  | 0.067 |  | 0.508
404 |  | 0.068 |  | 0.507
404.5 |  | 0.067 |  | 0.508
405 |  | 0.068 |  | 0.507
405.5 |  | 0.068 |  | 0.507
406 |  | 0.067 |  | 0.507
406.5 |  | 0.067 |  | 0.507
407 |  | 0.068 |  | 0.505
407.5 |  | 0.068 |  | 0.504
408 |  | 0.068 |  | 0.503
408.5 |  | 0.069 |  | 0.501
409 |  | 0.068 |  | 0.5
409.5 |  | 0.069 |  | 0.498
410 |  | 0.069 |  | 0.497
410.5 |  | 0.069 |  | 0.494
411 |  | 0.068 |  | 0.493
411.5 |  | 0.068 |  | 0.492
412 |  | 0.069 |  | 0.49
412.5 |  | 0.069 |  | 0.487
413 |  | 0.069 |  | 0.484
413.5 |  | 0.067 |  | 0.484
414 |  | 0.069 |  | 0.479
414.5 |  | 0.069 |  | 0.476
415 |  | 0.068 |  | 0.473
415.5 |  | 0.068 |  | 0.471
416 |  | 0.068 |  | 0.467
416.5 |  | 0.068 |  | 0.464
417 |  | 0.068 |  | 0.461
417.5 |  | 0.069 |  | 0.457
418 |  | 0.068 |  | 0.454
418.5 |  | 0.068 |  | 0.45
419 |  | 0.068 |  | 0.447
419.5 |  | 0.069 |  | 0.442
420 |  | 0.068 |  | 0.439
420.5 |  | 0.068 |  | 0.434
421 |  | 0.067 |  | 0.431
421.5 |  | 0.068 |  | 0.427
422 |  | 0.067 |  | 0.423
422.5 |  | 0.067 |  | 0.419
423 |  | 0.069 |  | 0.413
423.5 |  | 0.068 |  | 0.41
424 |  | 0.066 |  | 0.406
424.5 |  | 0.067 |  | 0.402
425 |  | 0.068 |  | 0.397
425.5 |  | 0.068 |  | 0.393
426 |  | 0.068 |  | 0.388
426.5 |  | 0.069 |  | 0.384
427 |  | 0.067 |  | 0.38
427.5 |  | 0.067 |  | 0.376
428 |  | 0.067 |  | 0.372
428.5 |  | 0.068 |  | 0.368
429 |  | 0.067 |  | 0.363
429.5 |  | 0.069 |  | 0.358
430 |  | 0.069 |  | 0.353
430.5 |  | 0.066 |  | 0.352
431 |  | 0.068 |  | 0.346
431.5 |  | 0.069 |  | 0.34
432 |  | 0.067 |  | 0.338
432.5 |  | 0.068 |  | 0.334
433 |  | 0.068 |  | 0.328
433.5 |  | 0.068 |  | 0.325
434 |  | 0.066 |  | 0.322
434.5 |  | 0.066 |  | 0.318
435 |  | 0.067 |  | 0.313
435.5 |  | 0.066 |  | 0.31
436 |  | 0.068 |  | 0.304
436.5 |  | 0.067 |  | 0.302
437 |  | 0.068 |  | 0.297
437.5 |  | 0.067 |  | 0.294
438 |  | 0.067 |  | 0.291
438.5 |  | 0.067 |  | 0.287
439 |  | 0.067 |  | 0.284
439.5 |  | 0.066 |  | 0.28
440 |  | 0.067 |  | 0.275
440.5 |  | 0.067 |  | 0.272
441 |  | 0.066 |  | 0.27
441.5 |  | 0.065 |  | 0.267
442 |  | 0.066 |  | 0.263
442.5 |  | 0.066 |  | 0.26
443 |  | 0.066 |  | 0.257
443.5 |  | 0.065 |  | 0.255
444 |  | 0.066 |  | 0.25
444.5 |  | 0.065 |  | 0.248
445 |  | 0.064 |  | 0.245
445.5 |  | 0.066 |  | 0.241
446 |  | 0.065 |  | 0.239
446.5 |  | 0.065 |  | 0.237
447 |  | 0.065 |  | 0.234
447.5 |  | 0.063 |  | 0.233
448 |  | 0.065 |  | 0.228
448.5 |  | 0.064 |  | 0.226
449 |  | 0.066 |  | 0.222
449.5 |  | 0.064 |  | 0.22
450 |  | 0.065 |  | 0.217
450.5 |  | 0.065 |  | 0.215
451 |  | 0.063 |  | 0.215
451.5 |  | 0.065 |  | 0.211
452 |  | 0.065 |  | 0.209
452.5 |  | 0.064 |  | 0.207
453 |  | 0.063 |  | 0.205
453.5 |  | 0.064 |  | 0.202
454 |  | 0.065 |  | 0.199
454.5 |  | 0.064 |  | 0.198
455 |  | 0.066 |  | 0.195
455.5 |  | 0.064 |  | 0.194
456 |  | 0.063 |  | 0.192
456.5 |  | 0.063 |  | 0.19
457 |  | 0.063 |  | 0.189
457.5 |  | 0.064 |  | 0.187
458 |  | 0.063 |  | 0.185
458.5 |  | 0.063 |  | 0.184
459 |  | 0.062 |  | 0.181
459.5 |  | 0.062 |  | 0.179
460 |  | 0.062 |  | 0.18
460.5 |  | 0.063 |  | 0.177
461 |  | 0.062 |  | 0.177
461.5 |  | 0.063 |  | 0.173
462 |  | 0.064 |  | 0.172
462.5 |  | 0.062 |  | 0.17
463 |  | 0.063 |  | 0.17
463.5 |  | 0.062 |  | 0.168
464 |  | 0.061 |  | 0.166
464.5 |  | 0.062 |  | 0.165
465 |  | 0.063 |  | 0.163
465.5 |  | 0.063 |  | 0.162
466 |  | 0.062 |  | 0.162
466.5 |  | 0.063 |  | 0.16
467 |  | 0.061 |  | 0.159
467.5 |  | 0.06 |  | 0.159
468 |  | 0.06 |  | 0.157
468.5 |  | 0.06 |  | 0.156
469 |  | 0.062 |  | 0.154
469.5 |  | 0.06 |  | 0.153
470 |  | 0.06 |  | 0.151
470.5 |  | 0.061 |  | 0.15
471 |  | 0.061 |  | 0.148
471.5 |  | 0.061 |  | 0.149
472 |  | 0.06 |  | 0.148
472.5 |  | 0.06 |  | 0.147
473 |  | 0.06 |  | 0.145
473.5 |  | 0.06 |  | 0.145
474 |  | 0.061 |  | 0.143
474.5 |  | 0.06 |  | 0.143
475 |  | 0.059 |  | 0.142
475.5 |  | 0.059 |  | 0.141
476 |  | 0.06 |  | 0.14
476.5 |  | 0.059 |  | 0.141
477 |  | 0.061 |  | 0.138
477.5 |  | 0.059 |  | 0.138
478 |  | 0.059 |  | 0.136
478.5 |  | 0.059 |  | 0.137
479 |  | 0.059 |  | 0.138
479.5 |  | 0.059 |  | 0.135
480 |  | 0.058 |  | 0.135
480.5 |  | 0.06 |  | 0.132
481 |  | 0.059 |  | 0.132
481.5 |  | 0.058 |  | 0.133
482 |  | 0.059 |  | 0.131
482.5 |  | 0.057 |  | 0.131
483 |  | 0.057 |  | 0.132
483.5 |  | 0.057 |  | 0.13
484 |  | 0.057 |  | 0.13
484.5 |  | 0.058 |  | 0.129
485 |  | 0.058 |  | 0.13
485.5 |  | 0.057 |  | 0.13
486 |  | 0.059 |  | 0.127
486.5 |  | 0.06 |  | 0.126
487 |  | 0.059 |  | 0.128
487.5 |  | 0.057 |  | 0.127
488 |  | 0.056 |  | 0.128
488.5 |  | 0.059 |  | 0.125
489 |  | 0.058 |  | 0.125
489.5 |  | 0.059 |  | 0.124
490 |  | 0.058 |  | 0.125
490.5 |  | 0.057 |  | 0.126
491 |  | 0.058 |  | 0.122
491.5 |  | 0.055 |  | 0.125
492 |  | 0.056 |  | 0.125
492.5 |  | 0.058 |  | 0.122
493 |  | 0.057 |  | 0.124
493.5 |  | 0.057 |  | 0.121
494 |  | 0.057 |  | 0.122
494.5 |  | 0.057 |  | 0.122
495 |  | 0.055 |  | 0.123
495.5 |  | 0.057 |  | 0.121
496 |  | 0.056 |  | 0.12
496.5 |  | 0.057 |  | 0.121
497 |  | 0.055 |  | 0.121
497.5 |  | 0.056 |  | 0.12
498 |  | 0.056 |  | 0.121
498.5 |  | 0.055 |  | 0.12
499 |  | 0.057 |  | 0.12
499.5 |  | 0.054 |  | 0.12
500 |  | 0.055 |  | 0.119
500.5 |  | 0.055 |  | 0.119
501 |  | 0.056 |  | 0.118
501.5 |  | 0.054 |  | 0.12
502 |  | 0.054 |  | 0.119
502.5 |  | 0.054 |  | 0.119
503 |  | 0.054 |  | 0.118
503.5 |  | 0.054 |  | 0.117
504 |  | 0.053 |  | 0.117
504.5 |  | 0.053 |  | 0.117
505 |  | 0.052 |  | 0.117
505.5 |  | 0.052 |  | 0.116
506 |  | 0.052 |  | 0.117
506.5 |  | 0.051 |  | 0.118
507 |  | 0.051 |  | 0.116
507.5 |  | 0.052 |  | 0.116
508 |  | 0.051 |  | 0.116
508.5 |  | 0.051 |  | 0.116
509 |  | 0.051 |  | 0.115
509.5 |  | 0.051 |  | 0.117
510 |  | 0.05 |  | 0.116
510.5 |  | 0.051 |  | 0.115
511 |  | 0.05 |  | 0.116
511.5 |  | 0.052 |  | 0.114
512 |  | 0.049 |  | 0.116
512.5 |  | 0.051 |  | 0.113
513 |  | 0.051 |  | 0.115
513.5 |  | 0.05 |  | 0.116
514 |  | 0.05 |  | 0.115
514.5 |  | 0.051 |  | 0.113
515 |  | 0.049 |  | 0.115
515.5 |  | 0.05 |  | 0.115
516 |  | 0.05 |  | 0.115
516.5 |  | 0.05 |  | 0.115
517 |  | 0.05 |  | 0.114
517.5 |  | 0.05 |  | 0.113
518 |  | 0.049 |  | 0.115
518.5 |  | 0.049 |  | 0.115
519 |  | 0.05 |  | 0.114
519.5 |  | 0.049 |  | 0.114
520 |  | 0.049 |  | 0.114
520.5 |  | 0.049 |  | 0.114
521 |  | 0.049 |  | 0.114
521.5 |  | 0.049 |  | 0.114
522 |  | 0.049 |  | 0.114
522.5 |  | 0.049 |  | 0.114
523 |  | 0.049 |  | 0.113
523.5 |  | 0.048 |  | 0.113
524 |  | 0.049 |  | 0.113
524.5 |  | 0.048 |  | 0.114
525 |  | 0.048 |  | 0.113
525.5 |  | 0.048 |  | 0.113
526 |  | 0.047 |  | 0.114
526.5 |  | 0.048 |  | 0.112
527 |  | 0.049 |  | 0.112
527.5 |  | 0.048 |  | 0.113
528 |  | 0.046 |  | 0.112
528.5 |  | 0.048 |  | 0.112
529 |  | 0.048 |  | 0.112
529.5 |  | 0.047 |  | 0.113
530 |  | 0.047 |  | 0.113
530.5 |  | 0.047 |  | 0.112
531 |  | 0.049 |  | 0.112
531.5 |  | 0.047 |  | 0.113
532 |  | 0.047 |  | 0.113
532.5 |  | 0.047 |  | 0.111
533 |  | 0.046 |  | 0.111
533.5 |  | 0.046 |  | 0.113
534 |  | 0.047 |  | 0.111
534.5 |  | 0.046 |  | 0.113
535 |  | 0.047 |  | 0.111
535.5 |  | 0.046 |  | 0.111
536 |  | 0.046 |  | 0.111
536.5 |  | 0.045 |  | 0.112
537 |  | 0.046 |  | 0.111
537.5 |  | 0.046 |  | 0.112
538 |  | 0.046 |  | 0.111
538.5 |  | 0.045 |  | 0.11
539 |  | 0.046 |  | 0.11
539.5 |  | 0.045 |  | 0.111
540 |  | 0.044 |  | 0.112
540.5 |  | 0.045 |  | 0.11
541 |  | 0.044 |  | 0.111
541.5 |  | 0.044 |  | 0.111
542 |  | 0.044 |  | 0.11
542.5 |  | 0.044 |  | 0.111
543 |  | 0.044 |  | 0.11
543.5 |  | 0.045 |  | 0.11
544 |  | 0.044 |  | 0.109
544.5 |  | 0.044 |  | 0.11
545 |  | 0.044 |  | 0.11
545.5 |  | 0.044 |  | 0.11
546 |  | 0.043 |  | 0.109
546.5 |  | 0.043 |  | 0.11
547 |  | 0.042 |  | 0.11
547.5 |  | 0.043 |  | 0.109
548 |  | 0.042 |  | 0.109
548.5 |  | 0.043 |  | 0.109
549 |  | 0.043 |  | 0.109
549.5 |  | 0.043 |  | 0.109
550 |  | 0.043 |  | 0.109
550.5 |  | 0.042 |  | 0.108
551 |  | 0.042 |  | 0.109
551.5 |  | 0.042 |  | 0.108
552 |  | 0.042 |  | 0.108
552.5 |  | 0.041 |  | 0.108
553 |  | 0.041 |  | 0.108
553.5 |  | 0.041 |  | 0.108
554 |  | 0.041 |  | 0.108
554.5 |  | 0.041 |  | 0.108
555 |  | 0.04 |  | 0.108
555.5 |  | 0.041 |  | 0.108
556 |  | 0.04 |  | 0.107
556.5 |  | 0.04 |  | 0.107
557 |  | 0.04 |  | 0.107
557.5 |  | 0.04 |  | 0.107
558 |  | 0.04 |  | 0.107
558.5 |  | 0.04 |  | 0.107
559 |  | 0.039 |  | 0.107
559.5 |  | 0.04 |  | 0.106
560 |  | 0.039 |  | 0.106
560.5 |  | 0.039 |  | 0.106
561 |  | 0.039 |  | 0.107
561.5 |  | 0.039 |  | 0.106
562 |  | 0.038 |  | 0.106
562.5 |  | 0.039 |  | 0.106
563 |  | 0.039 |  | 0.106
563.5 |  | 0.038 |  | 0.106
564 |  | 0.038 |  | 0.106
564.5 |  | 0.038 |  | 0.106
565 |  | 0.038 |  | 0.105
565.5 |  | 0.038 |  | 0.105
566 |  | 0.037 |  | 0.105
566.5 |  | 0.038 |  | 0.105
567 |  | 0.037 |  | 0.105
567.5 |  | 0.037 |  | 0.105
568 |  | 0.037 |  | 0.105
568.5 |  | 0.037 |  | 0.105
569 |  | 0.037 |  | 0.105
569.5 |  | 0.037 |  | 0.105
570 |  | 0.037 |  | 0.104
570.5 |  | 0.036 |  | 0.105
571 |  | 0.036 |  | 0.104
571.5 |  | 0.036 |  | 0.105
572 |  | 0.036 |  | 0.104
572.5 |  | 0.036 |  | 0.104
573 |  | 0.036 |  | 0.104
573.5 |  | 0.036 |  | 0.104
574 |  | 0.036 |  | 0.104
574.5 |  | 0.036 |  | 0.104
575 |  | 0.036 |  | 0.104
575.5 |  | 0.035 |  | 0.104
576 |  | 0.035 |  | 0.104
576.5 |  | 0.035 |  | 0.104
577 |  | 0.035 |  | 0.104
577.5 |  | 0.035 |  | 0.104
578 |  | 0.035 |  | 0.104
578.5 |  | 0.035 |  | 0.103
579 |  | 0.035 |  | 0.103
579.5 |  | 0.035 |  | 0.103
580 |  | 0.034 |  | 0.103
580.5 |  | 0.035 |  | 0.103
581 |  | 0.034 |  | 0.103
581.5 |  | 0.034 |  | 0.103
582 |  | 0.034 |  | 0.103
582.5 |  | 0.034 |  | 0.103
583 |  | 0.034 |  | 0.102
583.5 |  | 0.034 |  | 0.103
584 |  | 0.034 |  | 0.102
584.5 |  | 0.034 |  | 0.102
585 |  | 0.033 |  | 0.102
585.5 |  | 0.033 |  | 0.103
586 |  | 0.033 |  | 0.102
586.5 |  | 0.033 |  | 0.102
587 |  | 0.034 |  | 0.102
587.5 |  | 0.033 |  | 0.102
588 |  | 0.033 |  | 0.102
588.5 |  | 0.033 |  | 0.102
589 |  | 0.033 |  | 0.102
589.5 |  | 0.033 |  | 0.102
590 |  | 0.033 |  | 0.102
590.5 |  | 0.032 |  | 0.102
591 |  | 0.032 |  | 0.102
591.5 |  | 0.032 |  | 0.102
592 |  | 0.032 |  | 0.101
592.5 |  | 0.032 |  | 0.102
593 |  | 0.032 |  | 0.101
593.5 |  | 0.032 |  | 0.101
594 |  | 0.032 |  | 0.101
594.5 |  | 0.032 |  | 0.101
595 |  | 0.032 |  | 0.101
595.5 |  | 0.032 |  | 0.101
596 |  | 0.032 |  | 0.101
596.5 |  | 0.031 |  | 0.101
597 |  | 0.031 |  | 0.101
597.5 |  | 0.032 |  | 0.1
598 |  | 0.032 |  | 0.1
598.5 |  | 0.032 |  | 0.1
599 |  | 0.032 |  | 0.1
599.5 |  | 0.031 |  | 0.1
600 |  | 0.031 |  | 0.1
600.5 |  | 0.032 |  | 0.099
601 |  | 0.031 |  | 0.099
601.5 |  | 0.031 |  | 0.1
602 |  | 0.032 |  | 0.099
602.5 |  | 0.031 |  | 0.099
603 |  | 0.03 |  | 0.099
603.5 |  | 0.031 |  | 0.099
604 |  | 0.031 |  | 0.099
604.5 |  | 0.031 |  | 0.099
605 |  | 0.031 |  | 0.099
605.5 |  | 0.031 |  | 0.098
606 |  | 0.03 |  | 0.099
606.5 |  | 0.031 |  | 0.098
607 |  | 0.03 |  | 0.099
607.5 |  | 0.03 |  | 0.099
608 |  | 0.03 |  | 0.098
608.5 |  | 0.03 |  | 0.098
609 |  | 0.031 |  | 0.098
609.5 |  | 0.03 |  | 0.098
610 |  | 0.03 |  | 0.097
610.5 |  | 0.03 |  | 0.098
611 |  | 0.03 |  | 0.098
611.5 |  | 0.03 |  | 0.097
612 |  | 0.03 |  | 0.098
612.5 |  | 0.03 |  | 0.097
613 |  | 0.029 |  | 0.097
613.5 |  | 0.03 |  | 0.096
614 |  | 0.03 |  | 0.097
614.5 |  | 0.03 |  | 0.097
615 |  | 0.031 |  | 0.096
615.5 |  | 0.03 |  | 0.097
616 |  | 0.03 |  | 0.096
616.5 |  | 0.03 |  | 0.097
617 |  | 0.03 |  | 0.096
617.5 |  | 0.03 |  | 0.096
618 |  | 0.031 |  | 0.095
618.5 |  | 0.03 |  | 0.096
619 |  | 0.03 |  | 0.096
619.5 |  | 0.03 |  | 0.096
620 |  | 0.03 |  | 0.095
620.5 |  | 0.03 |  | 0.096
621 |  | 0.03 |  | 0.095
621.5 |  | 0.029 |  | 0.096
622 |  | 0.03 |  | 0.095
622.5 |  | 0.031 |  | 0.094
623 |  | 0.031 |  | 0.094
623.5 |  | 0.03 |  | 0.094
624 |  | 0.03 |  | 0.095
624.5 |  | 0.03 |  | 0.095
625 |  | 0.029 |  | 0.095
625.5 |  | 0.029 |  | 0.094
626 |  | 0.03 |  | 0.094
626.5 |  | 0.029 |  | 0.094
627 |  | 0.03 |  | 0.094
627.5 |  | 0.029 |  | 0.095
628 |  | 0.029 |  | 0.094
628.5 |  | 0.03 |  | 0.094
629 |  | 0.029 |  | 0.093
629.5 |  | 0.029 |  | 0.094
630 |  | 0.029 |  | 0.093
630.5 |  | 0.029 |  | 0.093
631 |  | 0.03 |  | 0.093
631.5 |  | 0.029 |  | 0.093
632 |  | 0.029 |  | 0.093
632.5 |  | 0.03 |  | 0.093
633 |  | 0.03 |  | 0.091
633.5 |  | 0.029 |  | 0.093
634 |  | 0.03 |  | 0.092
634.5 |  | 0.029 |  | 0.093
635 |  | 0.029 |  | 0.091
635.5 |  | 0.03 |  | 0.091
636 |  | 0.03 |  | 0.091
636.5 |  | 0.029 |  | 0.092
637 |  | 0.03 |  | 0.091
637.5 |  | 0.03 |  | 0.09
638 |  | 0.03 |  | 0.091
638.5 |  | 0.029 |  | 0.091
639 |  | 0.03 |  | 0.091
639.5 |  | 0.03 |  | 0.091
640 |  | 0.031 |  | 0.09
640.5 |  | 0.03 |  | 0.09
641 |  | 0.03 |  | 0.09
641.5 |  | 0.03 |  | 0.091
642 |  | 0.03 |  | 0.09
642.5 |  | 0.03 |  | 0.091
643 |  | 0.03 |  | 0.09
643.5 |  | 0.031 |  | 0.089
644 |  | 0.031 |  | 0.089
644.5 |  | 0.032 |  | 0.088
645 |  | 0.03 |  | 0.089
645.5 |  | 0.03 |  | 0.089
646 |  | 0.031 |  | 0.088
646.5 |  | 0.031 |  | 0.088
647 |  | 0.03 |  | 0.089
647.5 |  | 0.031 |  | 0.088
648 |  | 0.032 |  | 0.087
648.5 |  | 0.031 |  | 0.087
649 |  | 0.031 |  | 0.087
649.5 |  | 0.031 |  | 0.087
650 |  | 0.031 |  | 0.087
650.5 |  | 0.031 |  | 0.087
651 |  | 0.031 |  | 0.087
651.5 |  | 0.031 |  | 0.086
652 |  | 0.032 |  | 0.086
652.5 |  | 0.032 |  | 0.086
653 |  | 0.032 |  | 0.086
653.5 |  | 0.032 |  | 0.085
654 |  | 0.032 |  | 0.085
654.5 |  | 0.032 |  | 0.085
655 |  | 0.033 |  | 0.084
655.5 |  | 0.032 |  | 0.085
656 |  | 0.032 |  | 0.087
656.5 |  | 0.032 |  | 0.085
657 |  | 0.033 |  | 0.083
657.5 |  | 0.033 |  | 0.084
658 |  | 0.032 |  | 0.083
658.5 |  | 0.032 |  | 0.083
659 |  | 0.032 |  | 0.083
659.5 |  | 0.033 |  | 0.083
660 |  | 0.032 |  | 0.083
660.5 |  | 0.033 |  | 0.082
661 |  | 0.032 |  | 0.083
661.5 |  | 0.033 |  | 0.082
662 |  | 0.033 |  | 0.082
662.5 |  | 0.034 |  | 0.082
663 |  | 0.034 |  | 0.082
663.5 |  | 0.034 |  | 0.082
664 |  | 0.035 |  | 0.08
664.5 |  | 0.034 |  | 0.081
665 |  | 0.035 |  | 0.08
665.5 |  | 0.035 |  | 0.08
666 |  | 0.036 |  | 0.08
666.5 |  | 0.036 |  | 0.08
667 |  | 0.035 |  | 0.081
667.5 |  | 0.035 |  | 0.081
668 |  | 0.036 |  | 0.079
668.5 |  | 0.037 |  | 0.079
669 |  | 0.036 |  | 0.08
669.5 |  | 0.036 |  | 0.08
670 |  | 0.037 |  | 0.079
670.5 |  | 0.036 |  | 0.08
671 |  | 0.036 |  | 0.079
671.5 |  | 0.037 |  | 0.079
672 |  | 0.037 |  | 0.079
672.5 |  | 0.037 |  | 0.078
673 |  | 0.037 |  | 0.077
673.5 |  | 0.037 |  | 0.078
674 |  | 0.037 |  | 0.078
674.5 |  | 0.037 |  | 0.078
675 |  | 0.038 |  | 0.076
675.5 |  | 0.038 |  | 0.077
676 |  | 0.038 |  | 0.078
676.5 |  | 0.038 |  | 0.076
677 |  | 0.039 |  | 0.076
677.5 |  | 0.039 |  | 0.076
678 |  | 0.038 |  | 0.076
678.5 |  | 0.038 |  | 0.076
679 |  | 0.039 |  | 0.075
679.5 |  | 0.038 |  | 0.077
680 |  | 0.039 |  | 0.075
680.5 |  | 0.039 |  | 0.075
681 |  | 0.037 |  | 0.077
681.5 |  | 0.039 |  | 0.074
682 |  | 0.04 |  | 0.074
682.5 |  | 0.038 |  | 0.075
683 |  | 0.039 |  | 0.074
683.5 |  | 0.04 |  | 0.075
684 |  | 0.04 |  | 0.074
684.5 |  | 0.04 |  | 0.073
685 |  | 0.042 |  | 0.073
685.5 |  | 0.04 |  | 0.074
686 |  | 0.041 |  | 0.074
686.5 |  | 0.041 |  | 0.074
687 |  | 0.041 |  | 0.072
687.5 |  | 0.041 |  | 0.073
688 |  | 0.041 |  | 0.074
688.5 |  | 0.041 |  | 0.073
689 |  | 0.043 |  | 0.072
689.5 |  | 0.041 |  | 0.073
690 |  | 0.042 |  | 0.074
690.5 |  | 0.041 |  | 0.074
691 |  | 0.041 |  | 0.074
691.5 |  | 0.042 |  | 0.072
692 |  | 0.04 |  | 0.074
692.5 |  | 0.041 |  | 0.073
693 |  | 0.04 |  | 0.073
693.5 |  | 0.042 |  | 0.073
694 |  | 0.043 |  | 0.071
694.5 |  | 0.042 |  | 0.071
695 |  | 0.042 |  | 0.071
695.5 |  | 0.042 |  | 0.072
696 |  | 0.042 |  | 0.073
696.5 |  | 0.043 |  | 0.071
697 |  | 0.043 |  | 0.072
697.5 |  | 0.042 |  | 0.072
698 |  | 0.043 |  | 0.07
698.5 |  | 0.041 |  | 0.072
699 |  | 0.041 |  | 0.071
699.5 |  | 0.043 |  | 0.069
700 |  | 0.043 |  | 0.07
700.5 |  | 0.043 |  | 0.069
701 |  | 0.043 |  | 0.068
701.5 |  | 0.042 |  | 0.07
702 |  | 0.043 |  | 0.069
702.5 |  | 0.043 |  | 0.068
703 |  | 0.043 |  | 0.069
703.5 |  | 0.045 |  | 0.068
704 |  | 0.045 |  | 0.067
704.5 |  | 0.045 |  | 0.068
705 |  | 0.044 |  | 0.069
705.5 |  | 0.045 |  | 0.069
706 |  | 0.047 |  | 0.068
706.5 |  | 0.046 |  | 0.068
707 |  | 0.046 |  | 0.069
707.5 |  | 0.049 |  | 0.066
708 |  | 0.047 |  | 0.068
708.5 |  | 0.049 |  | 0.067
709 |  | 0.05 |  | 0.065
709.5 |  | 0.048 |  | 0.067
710 |  | 0.049 |  | 0.067
710.5 |  | 0.048 |  | 0.067
711 |  | 0.048 |  | 0.067
711.5 |  | 0.048 |  | 0.066
712 |  | 0.048 |  | 0.065
712.5 |  | 0.048 |  | 0.066
713 |  | 0.049 |  | 0.066
713.5 |  | 0.049 |  | 0.065
714 |  | 0.049 |  | 0.065
714.5 |  | 0.05 |  | 0.065
715 |  | 0.05 |  | 0.065
715.5 |  | 0.05 |  | 0.064
716 |  | 0.05 |  | 0.065
716.5 |  | 0.051 |  | 0.064
717 |  | 0.051 |  | 0.064
717.5 |  | 0.052 |  | 0.063
718 |  | 0.053 |  | 0.063
718.5 |  | 0.054 |  | 0.063
719 |  | 0.054 |  | 0.064
719.5 |  | 0.054 |  | 0.063
720 |  | 0.053 |  | 0.064
720.5 |  | 0.054 |  | 0.063
721 |  | 0.055 |  | 0.063
721.5 |  | 0.055 |  | 0.062
722 |  | 0.054 |  | 0.064
722.5 |  | 0.056 |  | 0.062
723 |  | 0.054 |  | 0.064
723.5 |  | 0.056 |  | 0.061
724 |  | 0.055 |  | 0.062
724.5 |  | 0.055 |  | 0.062
725 |  | 0.055 |  | 0.062
725.5 |  | 0.055 |  | 0.061
726 |  | 0.055 |  | 0.061
726.5 |  | 0.056 |  | 0.062
727 |  | 0.057 |  | 0.062
727.5 |  | 0.058 |  | 0.06
728 |  | 0.058 |  | 0.06
728.5 |  | 0.058 |  | 0.06
729 |  | 0.058 |  | 0.06
729.5 |  | 0.059 |  | 0.061
730 |  | 0.058 |  | 0.06
730.5 |  | 0.06 |  | 0.06
731 |  | 0.061 |  | 0.059
731.5 |  | 0.061 |  | 0.06
732 |  | 0.061 |  | 0.06
732.5 |  | 0.061 |  | 0.061
733 |  | 0.063 |  | 0.058
733.5 |  | 0.064 |  | 0.058
734 |  | 0.063 |  | 0.06
734.5 |  | 0.064 |  | 0.059
735 |  | 0.064 |  | 0.058
735.5 |  | 0.064 |  | 0.058
736 |  | 0.065 |  | 0.058
736.5 |  | 0.065 |  | 0.058
737 |  | 0.065 |  | 0.058
737.5 |  | 0.065 |  | 0.058
738 |  | 0.066 |  | 0.057
738.5 |  | 0.065 |  | 0.058
739 |  | 0.065 |  | 0.059
739.5 |  | 0.065 |  | 0.058
740 |  | 0.066 |  | 0.056
740.5 |  | 0.066 |  | 0.057
741 |  | 0.067 |  | 0.056
741.5 |  | 0.066 |  | 0.058
742 |  | 0.066 |  | 0.058
742.5 |  | 0.065 |  | 0.058
743 |  | 0.066 |  | 0.058
743.5 |  | 0.066 |  | 0.058
744 |  | 0.068 |  | 0.055
744.5 |  | 0.068 |  | 0.055
745 |  | 0.067 |  | 0.056
745.5 |  | 0.067 |  | 0.056
746 |  | 0.068 |  | 0.057
746.5 |  | 0.069 |  | 0.055
747 |  | 0.07 |  | 0.054
747.5 |  | 0.068 |  | 0.057
748 |  | 0.069 |  | 0.056
748.5 |  | 0.07 |  | 0.055
749 |  | 0.069 |  | 0.055
749.5 |  | 0.069 |  | 0.056
750 |  | 0.069 |  | 0.056
750.5 |  | 0.068 |  | 0.057
751 |  | 0.069 |  | 0.055
751.5 |  | 0.069 |  | 0.055
752 |  | 0.07 |  | 0.055
752.5 |  | 0.068 |  | 0.055
753 |  | 0.07 |  | 0.053
753.5 |  | 0.069 |  | 0.055
754 |  | 0.069 |  | 0.054
754.5 |  | 0.069 |  | 0.054
755 |  | 0.069 |  | 0.055
755.5 |  | 0.068 |  | 0.056
756 |  | 0.07 |  | 0.053
756.5 |  | 0.07 |  | 0.053
757 |  | 0.072 |  | 0.052
757.5 |  | 0.071 |  | 0.054
758 |  | 0.072 |  | 0.053
758.5 |  | 0.072 |  | 0.052
759 |  | 0.071 |  | 0.054
759.5 |  | 0.073 |  | 0.052
760 |  | 0.073 |  | 0.054
760.5 |  | 0.072 |  | 0.054
761 |  | 0.073 |  | 0.053
761.5 |  | 0.072 |  | 0.055
762 |  | 0.074 |  | 0.053
762.5 |  | 0.073 |  | 0.053
763 |  | 0.074 |  | 0.052
763.5 |  | 0.074 |  | 0.052
764 |  | 0.074 |  | 0.052
764.5 |  | 0.074 |  | 0.052
765 |  | 0.073 |  | 0.053
765.5 |  | 0.075 |  | 0.05
766 |  | 0.074 |  | 0.051
766.5 |  | 0.071 |  | 0.055
767 |  | 0.072 |  | 0.052
767.5 |  | 0.073 |  | 0.051
768 |  | 0.073 |  | 0.051
768.5 |  | 0.072 |  | 0.052
769 |  | 0.07 |  | 0.054
769.5 |  | 0.074 |  | 0.05
770 |  | 0.075 |  | 0.05
770.5 |  | 0.074 |  | 0.051
771 |  | 0.073 |  | 0.051
771.5 |  | 0.073 |  | 0.051
772 |  | 0.074 |  | 0.051
772.5 |  | 0.072 |  | 0.053
773 |  | 0.075 |  | 0.049
773.5 |  | 0.073 |  | 0.052
774 |  | 0.074 |  | 0.05
774.5 |  | 0.072 |  | 0.053
775 |  | 0.073 |  | 0.052
775.5 |  | 0.071 |  | 0.054
776 |  | 0.075 |  | 0.051
776.5 |  | 0.074 |  | 0.049
777 |  | 0.074 |  | 0.05
777.5 |  | 0.072 |  | 0.051
778 |  | 0.073 |  | 0.052
778.5 |  | 0.074 |  | 0.05
779 |  | 0.075 |  | 0.049
779.5 |  | 0.074 |  | 0.049
780 |  | 0.074 |  | 0.051
780.5 |  | 0.073 |  | 0.049
781 |  | 0.075 |  | 0.05
781.5 |  | 0.074 |  | 0.05
782 |  | 0.073 |  | 0.051
782.5 |  | 0.073 |  | 0.05
783 |  | 0.076 |  | 0.048
783.5 |  | 0.072 |  | 0.052
784 |  | 0.074 |  | 0.05
784.5 |  | 0.074 |  | 0.05
785 |  | 0.074 |  | 0.049
785.5 |  | 0.074 |  | 0.05
786 |  | 0.076 |  | 0.049
786.5 |  | 0.074 |  | 0.049
787 |  | 0.074 |  | 0.05
787.5 |  | 0.075 |  | 0.048
788 |  | 0.074 |  | 0.05
788.5 |  | 0.075 |  | 0.047
789 |  | 0.073 |  | 0.051
789.5 |  | 0.073 |  | 0.049
790 |  | 0.073 |  | 0.05
790.5 |  | 0.074 |  | 0.048
791 |  | 0.073 |  | 0.049
791.5 |  | 0.074 |  | 0.049
792 |  | 0.073 |  | 0.049
792.5 |  | 0.074 |  | 0.048
793 |  | 0.073 |  | 0.049
793.5 |  | 0.071 |  | 0.052
794 |  | 0.073 |  | 0.049
794.5 |  | 0.074 |  | 0.048
795 |  | 0.074 |  | 0.048
795.5 |  | 0.073 |  | 0.049
796 |  | 0.074 |  | 0.05
796.5 |  | 0.076 |  | 0.049
797 |  | 0.075 |  | 0.047
797.5 |  | 0.075 |  | 0.048
798 |  | 0.075 |  | 0.049
798.5 |  | 0.075 |  | 0.048
799 |  | 0.075 |  | 0.047
799.5 |  | 0.073 |  | 0.049
800 |  | 0.073 |  | 0.048
800.5 |  | 0.074 |  | 0.047
801 |  | 0.074 |  | 0.048
801.5 |  | 0.073 |  | 0.048
802 |  | 0.072 |  | 0.05
802.5 |  | 0.072 |  | 0.05
803 |  | 0.074 |  | 0.047
803.5 |  | 0.074 |  | 0.048
804 |  | 0.073 |  | 0.048
804.5 |  | 0.073 |  | 0.047
805 |  | 0.074 |  | 0.047
805.5 |  | 0.072 |  | 0.049
806 |  | 0.071 |  | 0.049
806.5 |  | 0.071 |  | 0.048
807 |  | 0.072 |  | 0.048
807.5 |  | 0.073 |  | 0.047
808 |  | 0.071 |  | 0.049
808.5 |  | 0.071 |  | 0.048
809 |  | 0.072 |  | 0.047
809.5 |  | 0.072 |  | 0.048
810 |  | 0.071 |  | 0.049
810.5 |  | 0.073 |  | 0.047
811 |  | 0.072 |  | 0.047
811.5 |  | 0.071 |  | 0.049
812 |  | 0.072 |  | 0.048
812.5 |  | 0.072 |  | 0.049
813 |  | 0.072 |  | 0.049
813.5 |  | 0.071 |  | 0.047
814 |  | 0.072 |  | 0.049
814.5 |  | 0.072 |  | 0.048
815 |  | 0.072 |  | 0.047
815.5 |  | 0.073 |  | 0.045
816 |  | 0.073 |  | 0.046
816.5 |  | 0.073 |  | 0.048
817 |  | 0.072 |  | 0.046
817.5 |  | 0.071 |  | 0.048
818 |  | 0.072 |  | 0.047
818.5 |  | 0.073 |  | 0.046
819 |  | 0.073 |  | 0.046
819.5 |  | 0.073 |  | 0.046
820 |  | 0.072 |  | 0.048
820.5 |  | 0.072 |  | 0.046
821 |  | 0.072 |  | 0.046
821.5 |  | 0.074 |  | 0.046
822 |  | 0.074 |  | 0.047
822.5 |  | 0.077 |  | 0.043
823 |  | 0.074 |  | 0.046
823.5 |  | 0.073 |  | 0.046
824 |  | 0.072 |  | 0.046
824.5 |  | 0.072 |  | 0.045
825 |  | 0.071 |  | 0.046
825.5 |  | 0.066 |  | 0.046
826 |  | 0.065 |  | 0.048
826.5 |  | 0.065 |  | 0.046
827 |  | 0.067 |  | 0.046
827.5 |  | 0.071 |  | 0.046
828 |  | 0.071 |  | 0.046
828.5 |  | 0.073 |  | 0.047
829 |  | 0.073 |  | 0.046
829.5 |  | 0.073 |  | 0.046
830 |  | 0.072 |  | 0.046
830.5 |  | 0.068 |  | 0.046
831 |  | 0.07 |  | 0.045
831.5 |  | 0.067 |  | 0.047
832 |  | 0.07 |  | 0.046
832.5 |  | 0.073 |  | 0.044
833 |  | 0.073 |  | 0.045
833.5 |  | 0.074 |  | 0.046
834 |  | 0.078 |  | 0.044
834.5 |  | 0.078 |  | 0.046
835 |  | 0.077 |  | 0.046
835.5 |  | 0.078 |  | 0.045
836 |  | 0.077 |  | 0.045
836.5 |  | 0.074 |  | 0.046
837 |  | 0.074 |  | 0.046
837.5 |  | 0.07 |  | 0.046
838 |  | 0.071 |  | 0.045
838.5 |  | 0.07 |  | 0.045
839 |  | 0.071 |  | 0.047
839.5 |  | 0.074 |  | 0.045
840 |  | 0.074 |  | 0.045
840.5 |  | 0.075 |  | 0.045
841 |  | 0.075 |  | 0.047
841.5 |  | 0.077 |  | 0.044
842 |  | 0.077 |  | 0.044
842.5 |  | 0.074 |  | 0.047
843 |  | 0.074 |  | 0.046
843.5 |  | 0.072 |  | 0.046
844 |  | 0.072 |  | 0.046
844.5 |  | 0.073 |  | 0.048
845 |  | 0.073 |  | 0.046
845.5 |  | 0.074 |  | 0.045
846 |  | 0.075 |  | 0.045
846.5 |  | 0.074 |  | 0.047
847 |  | 0.076 |  | 0.044
847.5 |  | 0.075 |  | 0.045
848 |  | 0.076 |  | 0.046
848.5 |  | 0.074 |  | 0.046
849 |  | 0.075 |  | 0.044
849.5 |  | 0.075 |  | 0.047
850 |  | 0.075 |  | 0.046
850.5 |  | 0.077 |  | 0.045
851 |  | 0.074 |  | 0.047
851.5 |  | 0.074 |  | 0.046
852 |  | 0.076 |  | 0.044
852.5 |  | 0.075 |  | 0.043
853 |  | 0.074 |  | 0.046
853.5 |  | 0.073 |  | 0.047
854 |  | 0.076 |  | 0.044
854.5 |  | 0.072 |  | 0.047
855 |  | 0.076 |  | 0.044
855.5 |  | 0.075 |  | 0.045
856 |  | 0.075 |  | 0.045
856.5 |  | 0.075 |  | 0.045
857 |  | 0.075 |  | 0.045
857.5 |  | 0.074 |  | 0.045
858 |  | 0.075 |  | 0.044
858.5 |  | 0.077 |  | 0.042
859 |  | 0.074 |  | 0.044
859.5 |  | 0.075 |  | 0.043
860 |  | 0.075 |  | 0.047
860.5 |  | 0.075 |  | 0.042
861 |  | 0.073 |  | 0.047
861.5 |  | 0.073 |  | 0.047
862 |  | 0.073 |  | 0.045
862.5 |  | 0.075 |  | 0.043
863 |  | 0.073 |  | 0.045
863.5 |  | 0.072 |  | 0.046
864 |  | 0.073 |  | 0.045
864.5 |  | 0.074 |  | 0.043
865 |  | 0.073 |  | 0.046
865.5 |  | 0.072 |  | 0.047
866 |  | 0.073 |  | 0.042
866.5 |  | 0.073 |  | 0.044
867 |  | 0.073 |  | 0.043
867.5 |  | 0.073 |  | 0.044
868 |  | 0.072 |  | 0.046
868.5 |  | 0.071 |  | 0.045
869 |  | 0.072 |  | 0.045
869.5 |  | 0.073 |  | 0.044
870 |  | 0.074 |  | 0.043
870.5 |  | 0.075 |  | 0.041
871 |  | 0.073 |  | 0.043
871.5 |  | 0.071 |  | 0.046
872 |  | 0.073 |  | 0.044
872.5 |  | 0.073 |  | 0.044
873 |  | 0.073 |  | 0.043
873.5 |  | 0.071 |  | 0.046
874 |  | 0.073 |  | 0.043
874.5 |  | 0.071 |  | 0.045
875 |  | 0.073 |  | 0.042
875.5 |  | 0.071 |  | 0.044
876 |  | 0.072 |  | 0.044
876.5 |  | 0.071 |  | 0.045
877 |  | 0.072 |  | 0.045
877.5 |  | 0.072 |  | 0.044
878 |  | 0.071 |  | 0.044
878.5 |  | 0.071 |  | 0.043
879 |  | 0.071 |  | 0.044
879.5 |  | 0.072 |  | 0.044
880 |  | 0.073 |  | 0.045
880.5 |  | 0.078 |  | 0.042
881 |  | 0.075 |  | 0.044
881.5 |  | 0.076 |  | 0.042
882 |  | 0.074 |  | 0.044
882.5 |  | 0.071 |  | 0.043
883 |  | 0.067 |  | 0.045
883.5 |  | 0.063 |  | 0.044
884 |  | 0.062 |  | 0.044
884.5 |  | 0.06 |  | 0.043
885 |  | 0.061 |  | 0.044
885.5 |  | 0.063 |  | 0.044
886 |  | 0.064 |  | 0.044
886.5 |  | 0.066 |  | 0.044
887 |  | 0.066 |  | 0.044
887.5 |  | 0.067 |  | 0.045
888 |  | 0.068 |  | 0.044
888.5 |  | 0.067 |  | 0.043
889 |  | 0.068 |  | 0.046
889.5 |  | 0.068 |  | 0.044
890 |  | 0.069 |  | 0.043
890.5 |  | 0.07 |  | 0.044
891 |  | 0.069 |  | 0.045
891.5 |  | 0.07 |  | 0.044
892 |  | 0.068 |  | 0.045
892.5 |  | 0.07 |  | 0.043
893 |  | 0.071 |  | 0.043
893.5 |  | 0.069 |  | 0.043
894 |  | 0.071 |  | 0.042
894.5 |  | 0.074 |  | 0.043
895 |  | 0.074 |  | 0.042
895.5 |  | 0.073 |  | 0.044
896 |  | 0.074 |  | 0.045
896.5 |  | 0.074 |  | 0.043
897 |  | 0.071 |  | 0.044
897.5 |  | 0.067 |  | 0.043
898 |  | 0.067 |  | 0.043
898.5 |  | 0.065 |  | 0.043
899 |  | 0.064 |  | 0.044
899.5 |  | 0.065 |  | 0.042
900 |  | 0.068 |  | 0.042